## input
LS 16:00 10 Mar 2014
File name: rb1n7r22.$av
File ID: rb1n7r22
Sample ID: rb1n7r22
Operator: pdi
Bar code:
Comment 1:
Comment 2:
From 0.03999
To 2000
Volume 100
Mean: 286.724
Median: 273.059
D(3 | 2): 258.334
Mean/Median ratio: 1.05004
Mode: 269.207
S.D.: 92.1163
Variance: 8485.41
C.V.: 32.1271
Skewness: 0.683658
Kurtosis: 0.230342
d10: 179.932
d50: 273.059
d90: 416.427
Specific Surf. Area: 87.6443
% < Size
10 179.932
25 218.139
50 273.059
75 342.433
90 416.427
% > Size
10 416.427
25 342.433
50 273.059
75 218.139
90 179.932
Size % <
1 0
10 0
100 0.35
1000 100
Size % >
1 100
10 100
100 99.6
1000 0
Avg.Mean: 286.724 0.350551 286.419 287.13 3
Avg.Median: 273.059 0.216087 272.83 273.193 3
Avg.D(0 | 0): 258.334 0.178607 258.245 258.481 3
Avg.S.D.: 92.1147 0.554674 91.7345 92.7498 3
Avg.Variance: 8485.32 102.18 8415.23 8602.53 3
Avg.C.V.: 32.1265 0.15249 32.0281 32.3024 3
Avg.Skewness: 0.683415 0.014615 0.668291 0.697464 3
Avg.Kurtosis: 0.22941 0.0341407 0.19293 0.260593 3
Avg.Specific S.A.: 87.6443 0.0344326 87.5946 87.6745 3
Volume rb1n7r22
% .$av
Particle
Diameter
um <
10 179.932
25 218.139
50 273.059
75 342.433
90 416.427
Channel Channel Diff.
Number Diameter Volume
(Lower) %
um
1 0.03999 0
2 0.0439 0
3 0.048191 0
4 0.052903 0
5 0.058075 0
6 0.063753 0
7 0.069985 0
8 0.076827 0
9 0.084338 0
10 0.092584 0
11 0.10164 0
12 0.11157 0
13 0.12248 0
14 0.13445 0
15 0.1476 0
16 0.16203 0
17 0.17787 0
18 0.19526 0
19 0.21435 0
20 0.2353 0
21 0.25831 0
22 0.28356 0
23 0.31128 0
24 0.34172 0
25 0.37512 0
26 0.4118 0
27 0.45206 0
28 0.49625 0
29 0.54477 0
30 0.59803 0
31 0.65649 0
32 0.72068 0
33 0.79113 0
34 0.86848 0
35 0.95338 0
36 1.0466 0
37 1.1489 0
38 1.2612 0
39 1.3845 0
40 1.5199 0
41 1.6685 0
42 1.8316 0
43 2.0107 0
44 2.2072 0
45 2.423 0
46 2.6599 0
47 2.92 0
48 3.2054 0
49 3.5188 0
50 3.8628 0
51 4.2405 0
52 4.6551 0
53 5.1102 0
54 5.6098 0
55 6.1582 0
56 6.7603 0
57 7.4212 0
58 8.1467 0
59 8.9432 0
60 9.8175 0
61 10.777 0
62 11.831 0
63 12.988 0
64 14.257 0
65 15.651 0
66 17.181 0
67 18.861 0
68 20.705 0
69 22.729 0
70 24.951 0
71 27.391 0
72 30.068 0
73 33.008 0
74 36.235 0
75 39.778 0
76 43.667 0
77 47.936 0
78 52.622 0
79 57.767 0
80 63.414 0.00687079
81 69.614 0.0673752
82 76.42 0.119406
83 83.891 0.0971169
84 92.092 0.0695246
85 101.1 0.0750236
86 110.98 0.188383
87 121.83 0.551345
88 133.74 1.28341
89 146.81 2.45695
90 161.17 4.05213
91 176.92 5.93014
92 194.22 7.85194
93 213.21 9.51518
94 234.05 10.6427
95 256.94 11.0529
96 282.06 10.705
97 309.63 9.70609
98 339.9 8.24606
99 373.13 6.55904
100 409.61 4.8371
101 449.66 3.22368
102 493.62 1.84786
103 541.88 0.759995
104 594.85 0.148255
105 653.01 0.00647493
106 716.85 0
107 786.93 0
108 863.87 0
109 948.32 0
110 1041 0
111 1142.8 0
112 1254.5 0
113 1377.2 0
114 1511.8 0
115 1659.6 0
116 1821.9 0
2000