## input
LS 15:59 10 Mar 2014
File name: rb1n7r8.$av
File ID: rb1n7r8
Sample ID: rb1n7r8
Operator: pdi
Bar code:
Comment 1:
Comment 2:
From 0.03999
To 2000
Volume 100
Mean: 252.207
Median: 242.585
D(3 | 2): 70.4148
Mean/Median ratio: 1.03966
Mode: 245.228
S.D.: 80.9063
Variance: 6545.83
C.V.: 32.0794
Skewness: 0.447527
Kurtosis: 0.95822
d10: 164.312
d50: 242.585
d90: 361.239
Specific Surf. Area: 321.545
% < Size
10 164.312
25 198.066
50 242.585
75 298.271
90 361.239
% > Size
10 361.239
25 298.271
50 242.585
75 198.066
90 164.312
Size % <
1 0.29
10 0.78
100 1.56
1000 100
Size % >
1 99.7
10 99.2
100 98.4
1000 0
Avg.Mean: 252.207 1.7394 250.871 254.17 3
Avg.Median: 242.594 1.03469 241.8 243.763 3
Avg.D(0 | 0): 70.6259 4.81019 67.1177 76.1092 3
Avg.S.D.: 80.8837 1.56739 79.8563 82.688 3
Avg.Variance: 6543.81 254.962 6377.03 6837.31 3
Avg.C.V.: 32.0686 0.401896 31.8316 32.5325 3
Avg.Skewness: 0.443631 0.0581602 0.401622 0.510012 3
Avg.Kurtosis: 0.94878 0.0360921 0.907658 0.975191 3
Avg.Specific S.A.: 321.545 21.1722 297.487 337.34 3
Volume rb1n7r8.$av
% Particle
Diameter
um <
10 164.312
25 198.066
50 242.585
75 298.271
90 361.239
Channel Channel Diff.
Number Diameter Volume
(Lower) %
um
1 0.03999 1.96492E-5
2 0.0439 3.37763E-5
3 0.048191 0.000103231
4 0.052903 0.000261281
5 0.058075 0.00044549
6 0.063753 0.000627373
7 0.069985 0.000824168
8 0.076827 0.00104669
9 0.084338 0.00131399
10 0.092584 0.00161792
11 0.10164 0.0019451
12 0.11157 0.00228286
13 0.12248 0.00263602
14 0.13445 0.00302643
15 0.1476 0.00346193
16 0.16203 0.00394909
17 0.17787 0.00449307
18 0.19526 0.00510602
19 0.21435 0.00580788
20 0.2353 0.00660537
21 0.25831 0.00750047
22 0.28356 0.00848578
23 0.31128 0.00954545
24 0.34172 0.0106992
25 0.37512 0.011964
26 0.4118 0.013343
27 0.45206 0.0148377
28 0.49625 0.0164448
29 0.54477 0.0181567
30 0.59803 0.0199571
31 0.65649 0.0218216
32 0.72068 0.0237112
33 0.79113 0.0255728
34 0.86848 0.0273325
35 0.95338 0.0288963
36 1.0466 0.0301459
37 1.1489 0.030978
38 1.2612 0.0312973
39 1.3845 0.0310273
40 1.5199 0.030126
41 1.6685 0.0285983
42 1.8316 0.0265079
43 2.0107 0.0239803
44 2.2072 0.021197
45 2.423 0.0183752
46 2.6599 0.0157408
47 2.92 0.0134939
48 3.2054 0.0117845
49 3.5188 0.0106933
50 3.8628 0.0102364
51 4.2405 0.0103698
52 4.6551 0.01101
53 5.1102 0.0120465
54 5.6098 0.0133583
55 6.1582 0.0148291
56 6.7603 0.0163492
57 7.4212 0.0178206
58 8.1467 0.0191319
59 8.9432 0.0201791
60 9.8175 0.020872
61 10.777 0.021183
62 11.831 0.0211427
63 12.988 0.0208408
64 14.257 0.0203935
65 15.651 0.0197691
66 17.181 0.0188454
67 18.861 0.0173305
68 20.705 0.0151283
69 22.729 0.01261
70 24.951 0.0108476
71 27.391 0.0114796
72 30.068 0.0152154
73 33.008 0.0207533
74 36.235 0.0245669
75 39.778 0.0231826
76 43.667 0.0176544
77 47.936 0.0121855
78 52.622 0.00974053
79 57.767 0.0127595
80 63.414 0.0255637
81 69.614 0.0520421
82 76.42 0.0884978
83 83.891 0.12608
84 92.092 0.165886
85 101.1 0.244723
86 110.98 0.458715
87 121.83 0.974549
88 133.74 1.98459
89 146.81 3.6056
90 161.17 5.78512
91 176.92 8.24285
92 194.22 10.4991
93 213.21 12.0121
94 234.05 12.3769
95 256.94 11.5191
96 282.06 9.72578
97 309.63 7.51634
98 339.9 5.414
99 373.13 3.69694
100 409.61 2.39996
101 449.66 1.38542
102 493.62 0.508987
103 541.88 0.0691178
104 594.85 0.00230101
105 653.01 0
106 716.85 0
107 786.93 0
108 863.87 0
109 948.32 0
110 1041 0
111 1142.8 0
112 1254.5 0
113 1377.2 0
114 1511.8 0
115 1659.6 0
116 1821.9 0
2000