## input
LS 17:06 11 Mar 2014
File name: rb1r10n2.$av
File ID: rb1r10n2
Sample ID: rb1r10n2
Operator: pdi
Bar code:
Comment 1: mix of pos 1 and 2
Comment 2:
From 0.03999
To 2000
Volume 100
Mean: 295.64
Median: 281.824
D(3 | 2): 266.787
Mean/Median ratio: 1.04902
Mode: 269.207
S.D.: 94.1736
Variance: 8868.66
C.V.: 31.8542
Skewness: 0.66417
Kurtosis: 0.183933
d10: 185.467
d50: 281.824
d90: 428.982
Specific Surf. Area: 84.8675
% < Size
10 185.467
25 225.19
50 281.824
75 353.942
90 428.982
% > Size
10 428.982
25 353.942
50 281.824
75 225.19
90 185.467
Size % <
1 0
10 0
100 0.28
1000 100
Size % >
1 100
10 100
100 99.7
1000 0
Avg.Mean: 295.64 0.342295 295.239 295.853 3
Avg.Median: 281.824 0.306822 281.468 282.044 3
Avg.D(0 | 0): 266.787 0.248377 266.548 267.036 3
Avg.S.D.: 94.1729 0.281437 93.8925 94.4464 3
Avg.Variance: 8868.58 52.183 8815.81 8920.12 3
Avg.C.V.: 31.8539 0.0612533 31.8023 31.9234 3
Avg.Skewness: 0.664139 0.0020368 0.662266 0.666291 3
Avg.Kurtosis: 0.183766 0.00580566 0.178601 0.19005 3
Avg.Specific S.A.: 84.8675 0.0826515 84.7882 84.9434 3
Volume rb1r10n2
% .$av
Particle
Diameter
um <
10 185.467
25 225.19
50 281.824
75 353.942
90 428.982
Channel Channel Diff.
Number Diameter Volume
(Lower) %
um
1 0.03999 0
2 0.0439 0
3 0.048191 0
4 0.052903 0
5 0.058075 0
6 0.063753 0
7 0.069985 0
8 0.076827 0
9 0.084338 0
10 0.092584 0
11 0.10164 0
12 0.11157 0
13 0.12248 0
14 0.13445 0
15 0.1476 0
16 0.16203 0
17 0.17787 0
18 0.19526 0
19 0.21435 0
20 0.2353 0
21 0.25831 0
22 0.28356 0
23 0.31128 0
24 0.34172 0
25 0.37512 0
26 0.4118 0
27 0.45206 0
28 0.49625 0
29 0.54477 0
30 0.59803 0
31 0.65649 0
32 0.72068 0
33 0.79113 0
34 0.86848 0
35 0.95338 0
36 1.0466 0
37 1.1489 0
38 1.2612 0
39 1.3845 0
40 1.5199 0
41 1.6685 0
42 1.8316 0
43 2.0107 0
44 2.2072 0
45 2.423 0
46 2.6599 0
47 2.92 0
48 3.2054 0
49 3.5188 0
50 3.8628 0
51 4.2405 0
52 4.6551 0
53 5.1102 0
54 5.6098 0
55 6.1582 0
56 6.7603 0
57 7.4212 0
58 8.1467 0
59 8.9432 0
60 9.8175 0
61 10.777 0
62 11.831 0
63 12.988 0
64 14.257 0
65 15.651 0
66 17.181 0
67 18.861 0
68 20.705 0
69 22.729 0
70 24.951 0
71 27.391 0
72 30.068 0
73 33.008 0
74 36.235 0
75 39.778 0
76 43.667 0
77 47.936 0
78 52.622 0
79 57.767 0
80 63.414 0.00502589
81 69.614 0.0505373
82 76.42 0.0936655
83 83.891 0.0798844
84 92.092 0.0529804
85 101.1 0.0467226
86 110.98 0.121744
87 121.83 0.403414
88 133.74 1.01367
89 146.81 2.03861
90 161.17 3.48961
91 176.92 5.27118
92 194.22 7.18499
93 213.21 8.95537
94 234.05 10.2992
95 256.94 10.9966
96 282.06 10.9477
97 309.63 10.1945
98 339.9 8.88535
99 373.13 7.23328
100 409.61 5.44972
101 449.66 3.71497
102 493.62 2.19806
103 541.88 1.00752
104 594.85 0.250559
105 653.01 0.0151803
106 716.85 0
107 786.93 0
108 863.87 0
109 948.32 0
110 1041 0
111 1142.8 0
112 1254.5 0
113 1377.2 0
114 1511.8 0
115 1659.6 0
116 1821.9 0
2000