## input
LS 17:26 11 Mar 2014
File name: rb1r10n4.$av
File ID: rb1r10n4
Sample ID: rb1r10n4
Operator: pdi
Bar code:
Comment 1: mix of pos 1 and 2
Comment 2:
From 0.03999
To 2000
Volume 100
Mean: 246.691
Median: 238.151
D(3 | 2): 83.9051
Mean/Median ratio: 1.03586
Mode: 245.228
S.D.: 76.1781
Variance: 5803.1
C.V.: 30.8799
Skewness: 0.494878
Kurtosis: 0.754272
d10: 160.91
d50: 238.151
d90: 349.046
Specific Surf. Area: 269.846
% < Size
10 160.91
25 194.28
50 238.151
75 291.655
90 349.046
% > Size
10 349.046
25 291.655
50 238.151
75 194.28
90 160.91
Size % <
1 0.22
10 0.46
100 1.22
1000 100
Size % >
1 99.8
10 99.5
100 98.8
1000 0
Avg.Mean: 246.691 1.47237 245.048 247.887 3
Avg.Median: 238.16 0.809901 237.602 239.092 3
Avg.D(0 | 0): 117.934 93.7067 63.5013 226.137 3
Avg.S.D.: 76.1246 3.16867 73.2505 79.5226 3
Avg.Variance: 5801.65 484.883 5365.64 6323.84 3
Avg.C.V.: 30.857 1.2204 29.6394 32.0802 3
Avg.Skewness: 0.501734 0.176354 0.36047 0.699386 3
Avg.Kurtosis: 0.719606 0.135788 0.563181 0.807123 3
Avg.Specific S.A.: 269.846 146.996 100.123 356.552 3
Volume rb1r10n4
% .$av
Particle
Diameter
um <
10 160.91
25 194.28
50 238.151
75 291.655
90 349.046
Channel Channel Diff.
Number Diameter Volume
(Lower) %
um
1 0.03999 2.14206E-5
2 0.0439 3.69668E-5
3 0.048191 0.000114094
4 0.052903 0.000285584
5 0.058075 0.000478655
6 0.063753 0.000666399
7 0.069985 0.000864879
8 0.076827 0.00108642
9 0.084338 0.0013425
10 0.092584 0.00162294
11 0.10164 0.00191817
12 0.11157 0.0022082
13 0.12248 0.00250373
14 0.13445 0.00282311
15 0.1476 0.0031706
16 0.16203 0.00355079
17 0.17787 0.00396637
18 0.19526 0.00442536
19 0.21435 0.00493856
20 0.2353 0.00551039
21 0.25831 0.00614134
22 0.28356 0.00682685
23 0.31128 0.00755842
24 0.34172 0.00834709
25 0.37512 0.00920141
26 0.4118 0.0101224
27 0.45206 0.0111086
28 0.49625 0.0121556
29 0.54477 0.0132548
30 0.59803 0.0143918
31 0.65649 0.0155452
32 0.72068 0.0166835
33 0.79113 0.0177646
34 0.86848 0.0187324
35 0.95338 0.0195165
36 1.0466 0.0200326
37 1.1489 0.0202134
38 1.2612 0.0200022
39 1.3845 0.019361
40 1.5199 0.0182815
41 1.6685 0.016793
42 1.8316 0.0149685
43 2.0107 0.0129214
44 2.2072 0.0107967
45 2.423 0.00875004
46 2.6599 0.00692624
47 2.92 0.00543442
48 3.2054 0.00433745
49 3.5188 0.00364345
50 3.8628 0.00331905
51 4.2405 0.00330251
52 4.6551 0.00351804
53 5.1102 0.00388946
54 5.6098 0.00434247
55 6.1582 0.00481971
56 6.7603 0.00527182
57 7.4212 0.00565996
58 8.1467 0.00593637
59 8.9432 0.00606175
60 9.8175 0.00600806
61 10.777 0.00578108
62 11.831 0.00542622
63 12.988 0.00500074
64 14.257 0.0045992
65 15.651 0.00423331
66 17.181 0.00390159
67 18.861 0.00349098
68 20.705 0.00291641
69 22.729 0.00231575
70 24.951 0.00205765
71 27.391 0.00278499
72 30.068 0.00494507
73 33.008 0.00798647
74 36.235 0.0102572
75 39.778 0.010182
76 43.667 0.00865157
77 47.936 0.0084902
78 52.622 0.0121036
79 57.767 0.0221603
80 63.414 0.0424608
81 69.614 0.0861118
82 76.42 0.136903
83 83.891 0.171449
84 92.092 0.221876
85 101.1 0.344688
86 110.98 0.647676
87 121.83 1.29113
88 133.74 2.42572
89 146.81 4.11575
90 161.17 6.2726
91 176.92 8.61887
92 194.22 10.7206
93 213.21 12.0955
94 234.05 12.3792
95 256.94 11.4836
96 282.06 9.64033
97 309.63 7.32269
98 339.9 5.05785
99 373.13 3.20324
100 409.61 1.87265
101 449.66 0.952147
102 493.62 0.285479
103 541.88 0.0206869
104 594.85 0
105 653.01 0
106 716.85 0
107 786.93 0
108 863.87 0
109 948.32 0
110 1041 0
111 1142.8 0
112 1254.5 0
113 1377.2 0
114 1511.8 0
115 1659.6 0
116 1821.9 0
2000