## input
LS 17:09 11 Mar 2014
File name: rb1r10n5.$av
File ID: rb1r10n5
Sample ID: rb1r10n5
Operator: pdi
Bar code:
Comment 1: mix of pos 1 and 2
Comment 2:
From 0.03999
To 2000
Volume 100
Mean: 251.402
Median: 243.249
D(3 | 2): 153.609
Mean/Median ratio: 1.03352
Mode: 245.228
S.D.: 71.3041
Variance: 5084.27
C.V.: 28.3625
Skewness: 0.534395
Kurtosis: 0.536113
d10: 168.496
d50: 243.249
d90: 348.779
Specific Surf. Area: 147.397
% < Size
10 168.496
25 200.776
50 243.249
75 294.418
90 348.779
% > Size
10 348.779
25 294.418
50 243.249
75 200.776
90 168.496
Size % <
1 0.079
10 0.21
100 0.48
1000 100
Size % >
1 99.9
10 99.8
100 99.5
1000 0
Avg.Mean: 251.402 0.787515 250.566 252.122 3
Avg.Median: 243.26 0.873657 242.456 244.193 3
Avg.D(0 | 0): 185.576 81.4997 91.4684 232.745 3
Avg.S.D.: 71.2372 3.69943 68.4278 75.4289 3
Avg.Variance: 5083.86 533.712 4682.37 5689.52 3
Avg.C.V.: 28.3334 1.39148 27.3093 29.9176 3
Avg.Skewness: 0.545047 0.138627 0.385888 0.639419 3
Avg.Kurtosis: 0.467123 0.310894 0.222266 0.816904 3
Avg.Specific S.A.: 147.397 86.721 97.2805 247.534 3
Volume rb1r10n5
% .$av
Particle
Diameter
um <
10 168.496
25 200.776
50 243.249
75 294.418
90 348.779
Channel Channel Diff.
Number Diameter Volume
(Lower) %
um
1 0.03999 0
2 0.0439 0
3 0.048191 0
4 0.052903 0
5 0.058075 0
6 0.063753 0
7 0.069985 8.33976E-8
8 0.076827 1.63263E-6
9 0.084338 8.48099E-6
10 0.092584 2.40039E-5
11 0.10164 4.99986E-5
12 0.11157 8.70772E-5
13 0.12248 0.000136939
14 0.13445 0.000203436
15 0.1476 0.000289735
16 0.16203 0.000398972
17 0.17787 0.000534534
18 0.19526 0.000700911
19 0.21435 0.000904151
20 0.2353 0.00114899
21 0.25831 0.00143896
22 0.28356 0.00177496
23 0.31128 0.00215662
24 0.34172 0.0025893
25 0.37512 0.00307856
26 0.4118 0.00362657
27 0.45206 0.00423405
28 0.49625 0.0048997
29 0.54477 0.00561922
30 0.59803 0.00638453
31 0.65649 0.00718205
32 0.72068 0.00799189
33 0.79113 0.00878545
34 0.86848 0.00952482
35 0.95338 0.0101611
36 1.0466 0.0106355
37 1.1489 0.0108978
38 1.2612 0.0109055
39 1.3845 0.0106287
40 1.5199 0.0100587
41 1.6685 0.00921417
42 1.8316 0.00814515
43 2.0107 0.00693172
44 2.2072 0.00567659
45 2.423 0.00449051
46 2.6599 0.00347335
47 2.92 0.00269673
48 3.2054 0.0021921
49 3.5188 0.00195007
50 3.8628 0.00193243
51 4.2405 0.00208294
52 4.6551 0.00233788
53 5.1102 0.00263462
54 5.6098 0.00292266
55 6.1582 0.00316916
56 6.7603 0.00335602
57 7.4212 0.00347084
58 8.1467 0.00349817
59 8.9432 0.00342837
60 9.8175 0.00325888
61 10.777 0.00301411
62 11.831 0.00273421
63 12.988 0.00247953
64 14.257 0.00230756
65 15.651 0.0022206
66 17.181 0.00217629
67 18.861 0.0020231
68 20.705 0.00160986
69 22.729 0.000867106
70 24.951 0.000225809
71 27.391 0.000175896
72 30.068 0.000976761
73 33.008 0.0027291
74 36.235 0.00389695
75 39.778 0.0033749
76 43.667 0.00185711
77 47.936 0.000959189
78 52.622 0.00110886
79 57.767 0.00272081
80 63.414 0.00708614
81 69.614 0.0172195
82 76.42 0.0364448
83 83.891 0.0671576
84 92.092 0.117721
85 101.1 0.209466
86 110.98 0.422022
87 121.83 0.91232
88 133.74 1.87445
89 146.81 3.45467
90 161.17 5.6544
91 176.92 8.25272
92 194.22 10.7835
93 213.21 12.6209
94 234.05 13.2347
95 256.94 12.4167
96 282.06 10.4122
97 309.63 7.83425
98 339.9 5.31725
99 373.13 3.32292
100 409.61 1.88993
101 449.66 0.754797
102 493.62 0.130519
103 541.88 0.00534191
104 594.85 0
105 653.01 0
106 716.85 0
107 786.93 0
108 863.87 0
109 948.32 0
110 1041 0
111 1142.8 0
112 1254.5 0
113 1377.2 0
114 1511.8 0
115 1659.6 0
116 1821.9 0
2000