## input
LS 11:16 11 Mar 2014
File name: rb1r14n2.$av
File ID: rb1r14n2
Sample ID: rb1r14n2
Operator: pdi
Bar code:
Comment 1: mix of pos 1 and 2
Comment 2:
From 0.03999
To 2000
Volume 100
Mean: 273.151
Median: 248.504
D(3 | 2): 44.9252
Mean/Median ratio: 1.09918
Mode: 223.387
S.D.: 128.18
Variance: 16430.2
C.V.: 46.9267
Skewness: 0.658636
Kurtosis: 0.019111
d10: 130.042
d50: 248.504
d90: 461.638
Specific Surf. Area: 503.983
% < Size
10 130.042
25 179.305
50 248.504
75 353.146
90 461.638
% > Size
10 461.638
25 353.146
50 248.504
75 179.305
90 130.042
Size % <
1 0.45
10 0.76
100 4.84
1000 100
Size % >
1 99.5
10 99.2
100 95.2
1000 0
Avg.Mean: 273.151 0.885207 272.538 274.171 3
Avg.Median: 248.507 0.951152 247.76 249.578 3
Avg.D(0 | 0): 44.9408 1.02547 43.868 45.9109 3
Avg.S.D.: 128.177 0.643233 127.438 128.566 3
Avg.Variance: 16429.7 163.956 16240.4 16529.1 3
Avg.C.V.: 46.9255 0.184261 46.7597 47.1244 3
Avg.Skewness: 0.658481 0.0200709 0.645623 0.681608 3
Avg.Kurtosis: 0.0187572 0.0488311 -0.0168437 0.0744245 3
Avg.Specific S.A.: 503.983 11.5418 493.161 516.128 3
Volume rb1r14n2
% .$av
Particle
Diameter
um <
10 130.042
25 179.305
50 248.504
75 353.146
90 461.638
Channel Channel Diff.
Number Diameter Volume
(Lower) %
um
1 0.03999 9.09086E-5
2 0.0439 0.000141753
3 0.048191 0.000403359
4 0.052903 0.00103624
5 0.058075 0.00182047
6 0.063753 0.00257546
7 0.069985 0.00333534
8 0.076827 0.00415271
9 0.084338 0.00504077
10 0.092584 0.0059653
11 0.10164 0.00690389
12 0.11157 0.00776211
13 0.12248 0.00855937
14 0.13445 0.00935874
15 0.1476 0.010169
16 0.16203 0.0109924
17 0.17787 0.0118295
18 0.19526 0.0126993
19 0.21435 0.0136177
20 0.2353 0.0145903
21 0.25831 0.0155986
22 0.28356 0.0166015
23 0.31128 0.0175838
24 0.34172 0.0185606
25 0.37512 0.019555
26 0.4118 0.0205664
27 0.45206 0.0215875
28 0.49625 0.0226123
29 0.54477 0.023627
30 0.59803 0.0246168
31 0.65649 0.0255559
32 0.72068 0.026415
33 0.79113 0.0271506
34 0.86848 0.0277118
35 0.95338 0.0280319
36 1.0466 0.0280364
37 1.1489 0.0276702
38 1.2612 0.0268913
39 1.3845 0.0256724
40 1.5199 0.0240153
41 1.6685 0.0219536
42 1.8316 0.0195615
43 2.0107 0.0169488
44 2.2072 0.0142564
45 2.423 0.0116362
46 2.6599 0.00923638
47 2.92 0.00717751
48 3.2054 0.00554333
49 3.5188 0.00437106
50 3.8628 0.00365252
51 4.2405 0.00334853
52 4.6551 0.00339567
53 5.1102 0.00372981
54 5.6098 0.00427741
55 6.1582 0.00496916
56 6.7603 0.00573549
57 7.4212 0.00651124
58 8.1467 0.00722366
59 8.9432 0.00778961
60 9.8175 0.00813606
61 10.777 0.00820117
62 11.831 0.00798258
63 12.988 0.0075027
64 14.257 0.00689071
65 15.651 0.00629824
66 17.181 0.00596152
67 18.861 0.00612379
68 20.705 0.00695237
69 22.729 0.00864684
70 24.951 0.011193
71 27.391 0.014523
72 30.068 0.0184328
73 33.008 0.0225782
74 36.235 0.0275098
75 39.778 0.0357451
76 43.667 0.0529673
77 47.936 0.0876507
78 52.622 0.148185
79 57.767 0.239479
80 63.414 0.360845
81 69.614 0.506524
82 76.42 0.670842
83 83.891 0.857424
84 92.092 1.08824
85 101.1 1.40712
86 110.98 1.87178
87 121.83 2.53188
88 133.74 3.39949
89 146.81 4.42536
90 161.17 5.49789
91 176.92 6.46582
92 194.22 7.17627
93 213.21 7.52304
94 234.05 7.4846
95 256.94 7.14207
96 282.06 6.64827
97 309.63 6.15725
98 339.9 5.75468
99 373.13 5.40262
100 409.61 4.9668
101 449.66 4.29313
102 493.62 3.31905
103 541.88 2.17379
104 594.85 1.0796
105 653.01 0.286034
106 716.85 0.0181817
107 786.93 0
108 863.87 0
109 948.32 0
110 1041 0
111 1142.8 0
112 1254.5 0
113 1377.2 0
114 1511.8 0
115 1659.6 0
116 1821.9 0
2000