## input
LS 11:19 11 Mar 2014
File name: rb1r14n4.$av
File ID: rb1r14n4
Sample ID: rb1r14n4
Operator: pdi
Bar code:
Comment 1: mix of pos 1 and 2
Comment 2:
From 0.03999
To 2000
Volume 100
Mean: 256.595
Median: 243.452
D(3 | 2): 44.3015
Mean/Median ratio: 1.05398
Mode: 245.228
S.D.: 99.4231
Variance: 9884.95
C.V.: 38.7471
Skewness: 0.556838
Kurtosis: 0.494952
d10: 146.318
d50: 243.452
d90: 394.409
Specific Surf. Area: 511.077
% < Size
10 146.318
25 188.415
50 243.452
75 313.712
90 394.409
% > Size
10 394.409
25 313.712
50 243.452
75 188.415
90 146.318
Size % <
1 0.46
10 0.83
100 3.21
1000 100
Size % >
1 99.5
10 99.2
100 96.8
1000 0
Avg.Mean: 256.595 1.0156 255.496 257.501 3
Avg.Median: 243.453 0.665191 242.706 243.984 3
Avg.D(0 | 0): 44.3131 0.873534 43.3749 45.1027 3
Avg.S.D.: 99.4162 1.01471 98.7257 100.581 3
Avg.Variance: 9884.26 202.284 9746.77 10116.5 3
Avg.C.V.: 38.7441 0.30757 38.4464 39.0605 3
Avg.Skewness: 0.555843 0.0343924 0.529761 0.594818 3
Avg.Kurtosis: 0.491357 0.06505 0.435809 0.562919 3
Avg.Specific S.A.: 511.077 10.1229 501.999 521.995 3
Volume rb1r14n4
% .$av
Particle
Diameter
um <
10 146.318
25 188.415
50 243.452
75 313.712
90 394.409
Channel Channel Diff.
Number Diameter Volume
(Lower) %
um
1 0.03999 9.07727E-5
2 0.0439 0.000146674
3 0.048191 0.000431326
4 0.052903 0.00109213
5 0.058075 0.00187313
6 0.063753 0.00262247
7 0.069985 0.00338043
8 0.076827 0.0042017
9 0.084338 0.00509213
10 0.092584 0.00601704
11 0.10164 0.00695536
12 0.11157 0.00780379
13 0.12248 0.00860217
14 0.13445 0.00940643
15 0.1476 0.0102229
16 0.16203 0.011055
17 0.17787 0.0119027
18 0.19526 0.0127823
19 0.21435 0.0137067
20 0.2353 0.0146816
21 0.25831 0.0156923
22 0.28356 0.0167075
23 0.31128 0.0177138
24 0.34172 0.0187247
25 0.37512 0.0197582
26 0.4118 0.0208142
27 0.45206 0.0218859
28 0.49625 0.022968
29 0.54477 0.0240473
30 0.59803 0.0251096
31 0.65649 0.02613
32 0.72068 0.0270797
33 0.79113 0.0279162
34 0.86848 0.0285891
35 0.95338 0.0290322
36 1.0466 0.0291716
37 1.1489 0.028951
38 1.2612 0.0283271
39 1.3845 0.0272707
40 1.5199 0.0257808
41 1.6685 0.0238882
42 1.8316 0.0216635
43 2.0107 0.0192124
44 2.2072 0.0166714
45 2.423 0.0141881
46 2.6599 0.0119061
47 2.92 0.00994175
48 3.2054 0.00837462
49 3.5188 0.00724041
50 3.8628 0.00653314
51 4.2405 0.00621859
52 4.6551 0.00623781
53 5.1102 0.00652845
54 5.6098 0.00701951
55 6.1582 0.00764862
56 6.7603 0.00835222
57 7.4212 0.00907314
58 8.1467 0.00974316
59 8.9432 0.0102834
60 9.8175 0.0106204
61 10.777 0.0106863
62 11.831 0.0104646
63 12.988 0.00994711
64 14.257 0.00922198
65 15.651 0.00838814
66 17.181 0.00764484
67 18.861 0.00721301
68 20.705 0.00729206
69 22.729 0.00817696
70 24.951 0.00999658
71 27.391 0.0128253
72 30.068 0.0163307
73 33.008 0.0195226
74 36.235 0.0217075
75 39.778 0.023781
76 43.667 0.0296606
77 47.936 0.0457081
78 52.622 0.0786989
79 57.767 0.132829
80 63.414 0.206601
81 69.614 0.292839
82 76.42 0.384257
83 83.891 0.483446
84 92.092 0.615106
85 101.1 0.834045
86 110.98 1.22437
87 121.83 1.88303
88 133.74 2.87951
89 146.81 4.21152
90 161.17 5.77711
91 176.92 7.37886
92 194.22 8.76261
93 213.21 9.67512
94 234.05 9.94818
95 256.94 9.55036
96 282.06 8.60028
97 309.63 7.32404
98 339.9 5.94962
99 373.13 4.65267
100 409.61 3.4821
101 449.66 2.4164
102 493.62 1.45623
103 541.88 0.597783
104 594.85 0.104834
105 653.01 0.00388888
106 716.85 0
107 786.93 0
108 863.87 0
109 948.32 0
110 1041 0
111 1142.8 0
112 1254.5 0
113 1377.2 0
114 1511.8 0
115 1659.6 0
116 1821.9 0
2000