## input
LS 11:17 11 Mar 2014
File name: rb1r14n6.$av
File ID: rb1r14n6
Sample ID: rb1r14n6
Operator: pdi
Bar code:
Comment 1: mix of pos 1 and 2
Comment 2:
From 0.03999
To 2000
Volume 100
Mean: 220.062
Median: 215.056
D(3 | 2): 75.3759
Mean/Median ratio: 1.02328
Mode: 223.387
S.D.: 72.1848
Variance: 5210.65
C.V.: 32.802
Skewness: 0.362307
Kurtosis: 0.955005
d10: 136.935
d50: 215.056
d90: 311.115
Specific Surf. Area: 300.381
% < Size
10 136.935
25 172.831
50 215.056
75 262.664
90 311.115
% > Size
10 311.115
25 262.664
50 215.056
75 172.831
90 136.935
Size % <
1 0.29
10 0.77
100 3.23
1000 100
Size % >
1 99.7
10 99.2
100 96.8
1000 0
Avg.Mean: 220.062 2.34059 217.993 222.602 3
Avg.Median: 215.071 1.35692 213.715 216.423 3
Avg.D(0 | 0): 75.4184 2.19681 73.317 77.6992 3
Avg.S.D.: 72.1153 3.09175 69.6988 75.5994 3
Avg.Variance: 5207 450.298 4857.92 5715.27 3
Avg.C.V.: 32.7631 1.05533 31.9729 33.9617 3
Avg.Skewness: 0.346831 0.111491 0.274718 0.475246 3
Avg.Kurtosis: 0.905601 0.156242 0.795249 1.08438 3
Avg.Specific S.A.: 300.381 8.72163 291.399 308.817 3
Volume rb1r14n6
% .$av
Particle
Diameter
um <
10 136.935
25 172.831
50 215.056
75 262.664
90 311.115
Channel Channel Diff.
Number Diameter Volume
(Lower) %
um
1 0.03999 1.56638E-8
2 0.0439 2.56499E-7
3 0.048191 1.08287E-6
4 0.052903 3.65823E-6
5 0.058075 9.58815E-6
6 0.063753 2.01016E-5
7 0.069985 4.0444E-5
8 0.076827 7.65071E-5
9 0.084338 0.000143713
10 0.092584 0.000252582
11 0.10164 0.000400736
12 0.11157 0.000590548
13 0.12248 0.000823843
14 0.13445 0.00111564
15 0.1476 0.00147679
16 0.16203 0.00191654
17 0.17787 0.00244536
18 0.19526 0.00307811
19 0.21435 0.00383758
20 0.2353 0.00473783
21 0.25831 0.005788
22 0.28356 0.0069858
23 0.31128 0.00832266
24 0.34172 0.00981806
25 0.37512 0.0114921
26 0.4118 0.0133499
27 0.45206 0.0153926
28 0.49625 0.017614
29 0.54477 0.0199989
30 0.59803 0.0225193
31 0.65649 0.0251302
32 0.72068 0.0277654
33 0.79113 0.0303324
34 0.86848 0.0327083
35 0.95338 0.0347365
36 1.0466 0.036229
37 1.1489 0.0370294
38 1.2612 0.0370065
39 1.3845 0.0360717
40 1.5199 0.0342057
41 1.6685 0.0314766
42 1.8316 0.0280532
43 2.0107 0.0241977
44 2.2072 0.0202406
45 2.423 0.0165298
46 2.6599 0.0133752
47 2.92 0.0109867
48 3.2054 0.00945329
49 3.5188 0.00873657
50 3.8628 0.008712
51 4.2405 0.00919912
52 4.6551 0.00999506
53 5.1102 0.010916
54 5.6098 0.0118124
55 6.1582 0.0125985
56 6.7603 0.0132167
57 7.4212 0.013629
58 8.1467 0.0137639
59 8.9432 0.0135698
60 9.8175 0.0130227
61 10.777 0.0122058
62 11.831 0.0113212
63 12.988 0.0106126
64 14.257 0.0104038
65 15.651 0.0107442
66 17.181 0.0114581
67 18.861 0.01187
68 20.705 0.0110748
69 22.729 0.00882434
70 24.951 0.00623111
71 27.391 0.00594025
72 30.068 0.00976172
73 33.008 0.017434
74 36.235 0.0246491
75 39.778 0.0261703
76 43.667 0.023518
77 47.936 0.024251
78 52.622 0.0362596
79 57.767 0.0703319
80 63.414 0.139685
81 69.614 0.251282
82 76.42 0.402407
83 83.891 0.590195
84 92.092 0.831874
85 101.1 1.18792
86 110.98 1.76865
87 121.83 2.70639
88 133.74 4.09751
89 146.81 5.93681
90 161.17 8.05989
91 176.92 10.1312
92 194.22 11.6898
93 213.21 12.2665
94 234.05 11.5955
95 256.94 9.76251
96 282.06 7.2318
97 309.63 4.69201
98 339.9 2.70311
99 373.13 1.49803
100 409.61 0.867546
101 449.66 0.387848
102 493.62 0.077445
103 541.88 0.00413383
104 594.85 0
105 653.01 0
106 716.85 0
107 786.93 0
108 863.87 0
109 948.32 0
110 1041 0
111 1142.8 0
112 1254.5 0
113 1377.2 0
114 1511.8 0
115 1659.6 0
116 1821.9 0
2000