## input
LS 17:13 11 Mar 2014
File name: rb1r16n4.$av
File ID: rb1r16n4
Sample ID: rb1r16n4
Operator: pdi
Bar code:
Comment 1: mix of pos 1 and 2
Comment 2:
From 0.03999
To 2000
Volume 100
Mean: 249.666
Median: 239.188
D(3 | 2): 44.7807
Mean/Median ratio: 1.04381
Mode: 245.228
S.D.: 89.5938
Variance: 8027.06
C.V.: 35.8854
Skewness: 0.503354
Kurtosis: 0.695719
d10: 150.605
d50: 239.188
d90: 369.637
Specific Surf. Area: 505.608
% < Size
10 150.605
25 189.258
50 239.188
75 301.322
90 369.637
% > Size
10 369.637
25 301.322
50 239.188
75 189.258
90 150.605
Size % <
1 0.46
10 0.78
100 2.81
1000 100
Size % >
1 99.5
10 99.2
100 97.2
1000 0
Avg.Mean: 249.666 0.647275 248.921 250.142 3
Avg.Median: 239.189 0.412285 238.8 239.624 3
Avg.D(0 | 0): 44.7812 0.161912 44.6387 44.9604 3
Avg.S.D.: 89.5892 0.90365 88.5474 90.1746 3
Avg.Variance: 8026.77 161.596 7840.65 8131.46 3
Avg.C.V.: 35.8831 0.272025 35.5726 36.079 3
Avg.Skewness: 0.502732 0.0189845 0.48576 0.523232 3
Avg.Kurtosis: 0.694115 0.0277061 0.668195 0.723316 3
Avg.Specific S.A.: 505.608 1.84519 503.587 507.217 3
Volume rb1r16n4
% .$av
Particle
Diameter
um <
10 150.605
25 189.258
50 239.188
75 301.322
90 369.637
Channel Channel Diff.
Number Diameter Volume
(Lower) %
um
1 0.03999 9.05982E-5
2 0.0439 0.000142666
3 0.048191 0.00040971
4 0.052903 0.00104829
5 0.058075 0.00182943
6 0.063753 0.00258081
7 0.069985 0.00333825
8 0.076827 0.00415479
9 0.084338 0.00504175
10 0.092584 0.00596498
11 0.10164 0.00690249
12 0.11157 0.00775768
13 0.12248 0.00855546
14 0.13445 0.00935683
15 0.1476 0.0101701
16 0.16203 0.0109978
17 0.17787 0.0118405
18 0.19526 0.0127167
19 0.21435 0.0136417
20 0.2353 0.0146212
21 0.25831 0.015638
22 0.28356 0.0166534
23 0.31128 0.0176524
24 0.34172 0.0186499
25 0.37512 0.0196682
26 0.4118 0.0207066
27 0.45206 0.0217582
28 0.49625 0.0228173
29 0.54477 0.0238703
30 0.59803 0.0249023
31 0.65649 0.025888
32 0.72068 0.0267976
33 0.79113 0.0275876
34 0.86848 0.0282066
35 0.95338 0.0285869
36 1.0466 0.0286527
37 1.1489 0.0283468
38 1.2612 0.0276249
39 1.3845 0.0264568
40 1.5199 0.0248411
41 1.6685 0.022808
42 1.8316 0.0204287
43 2.0107 0.0178101
44 2.2072 0.0150913
45 2.423 0.012424
46 2.6599 0.00995803
47 2.92 0.00781741
48 3.2054 0.00609151
49 3.5188 0.00482409
50 3.8628 0.0040143
51 4.2405 0.00362917
52 4.6551 0.00360842
53 5.1102 0.00389017
54 5.6098 0.00440048
55 6.1582 0.00507017
56 6.7603 0.0058265
57 7.4212 0.00660191
58 8.1467 0.00731895
59 8.9432 0.00788918
60 9.8175 0.00823191
61 10.777 0.00827525
62 11.831 0.00800925
63 12.988 0.0074416
64 14.257 0.00669712
65 15.651 0.00590943
66 17.181 0.00531984
67 18.861 0.00516026
68 20.705 0.00559717
69 22.729 0.00687726
70 24.951 0.00901657
71 27.391 0.0119437
72 30.068 0.015243
73 33.008 0.0180522
74 36.235 0.0201188
75 39.778 0.0228346
76 43.667 0.0303741
77 47.936 0.0490328
78 52.622 0.0845988
79 57.767 0.138569
80 63.414 0.205081
81 69.614 0.271573
82 76.42 0.326287
83 83.891 0.372246
84 92.092 0.442119
85 101.1 0.605576
86 110.98 0.969354
87 121.83 1.65933
88 133.74 2.76883
89 146.81 4.29959
90 161.17 6.127
91 176.92 8.00603
92 194.22 9.61686
93 213.21 10.645
94 234.05 10.8788
95 256.94 10.2784
96 282.06 8.99545
97 309.63 7.31548
98 339.9 5.558
99 373.13 3.97365
100 409.61 2.66956
101 449.66 1.64744
102 493.62 0.853996
103 541.88 0.25309
104 594.85 0.0180035
105 653.01 0
106 716.85 0
107 786.93 0
108 863.87 0
109 948.32 0
110 1041 0
111 1142.8 0
112 1254.5 0
113 1377.2 0
114 1511.8 0
115 1659.6 0
116 1821.9 0
2000