## input
LS 17:15 11 Mar 2014
File name: rb1r16n5.$av
File ID: rb1r16n5
Sample ID: rb1r16n5
Operator: pdi
Bar code:
Comment 1: mix of pos 1 and 2
Comment 2:
From 0.03999
To 2000
Volume 100
Mean: 245.385
Median: 236.266
D(3 | 2): 51.8711
Mean/Median ratio: 1.0386
Mode: 245.228
S.D.: 81.355
Variance: 6618.64
C.V.: 33.154
Skewness: 0.46556
Kurtosis: 0.876886
d10: 155.342
d50: 236.266
d90: 354.104
Specific Surf. Area: 436.496
% < Size
10 155.342
25 190.598
50 236.266
75 292.471
90 354.104
% > Size
10 354.104
25 292.471
50 236.266
75 190.598
90 155.342
Size % <
1 0.40
10 0.79
100 1.94
1000 100
Size % >
1 99.6
10 99.2
100 98.1
1000 0
Avg.Mean: 245.385 1.56577 243.952 247.059 3
Avg.Median: 236.273 0.984633 235.226 237.167 3
Avg.D(0 | 0): 51.8775 0.707513 51.1841 52.5978 3
Avg.S.D.: 81.3275 2.06613 79.789 83.6757 3
Avg.Variance: 6617 338.175 6366.29 7001.62 3
Avg.C.V.: 33.1401 0.634667 32.7069 33.8686 3
Avg.Skewness: 0.460734 0.0563975 0.421372 0.525344 3
Avg.Kurtosis: 0.860551 0.0978472 0.76863 0.963406 3
Avg.Specific S.A.: 436.496 5.94915 430.465 442.354 3
Volume rb1r16n5
% .$av
Particle
Diameter
um <
10 155.342
25 190.598
50 236.266
75 292.471
90 354.104
Channel Channel Diff.
Number Diameter Volume
(Lower) %
um
1 0.03999 5.9476E-5
2 0.0439 9.96275E-5
3 0.048191 0.000301658
4 0.052903 0.00075644
5 0.058075 0.00127509
6 0.063753 0.00177427
7 0.069985 0.00228749
8 0.076827 0.00285113
9 0.084338 0.00347493
10 0.092584 0.00413503
11 0.10164 0.00481414
12 0.11157 0.005445
13 0.12248 0.00606174
14 0.13445 0.00670255
15 0.1476 0.00737371
16 0.16203 0.00808089
17 0.17787 0.00882639
18 0.19526 0.00962418
19 0.21435 0.0104901
20 0.2353 0.0114302
21 0.25831 0.0124393
22 0.28356 0.013501
23 0.31128 0.0146001
24 0.34172 0.0157533
25 0.37512 0.0169756
26 0.4118 0.0182684
27 0.45206 0.0196275
28 0.49625 0.0210473
29 0.54477 0.0225146
30 0.59803 0.0240114
31 0.65649 0.0255084
32 0.72068 0.0269663
33 0.79113 0.0283302
34 0.86848 0.0295293
35 0.95338 0.0304741
36 1.0466 0.0310581
37 1.1489 0.0311971
38 1.2612 0.0308204
39 1.3845 0.0298795
40 1.5199 0.0283626
41 1.6685 0.0263037
42 1.8316 0.0237918
43 2.0107 0.0209665
44 2.2072 0.0180095
45 2.423 0.0151179
46 2.6599 0.0124819
47 2.92 0.010251
48 3.2054 0.00852306
49 3.5188 0.00733093
50 3.8628 0.00665353
51 4.2405 0.00643056
52 4.6551 0.00657423
53 5.1102 0.00699414
54 5.6098 0.00759353
55 6.1582 0.00829348
56 6.7603 0.00901762
57 7.4212 0.00970303
58 8.1467 0.0102719
59 8.9432 0.0106469
60 9.8175 0.0107597
61 10.777 0.0105648
62 11.831 0.0100785
63 12.988 0.00931782
64 14.257 0.00839029
65 15.651 0.00734545
66 17.181 0.00631214
67 18.861 0.00536386
68 20.705 0.00462676
69 22.729 0.0044594
70 24.951 0.00518257
71 27.391 0.00730012
72 30.068 0.0107828
73 33.008 0.0141797
74 36.235 0.0153242
75 39.778 0.0130476
76 43.667 0.0102188
77 47.936 0.0118747
78 52.622 0.0231664
79 57.767 0.049718
80 63.414 0.091774
81 69.614 0.141764
82 76.42 0.188804
83 83.891 0.231599
84 92.092 0.295289
85 101.1 0.44571
86 110.98 0.797809
87 121.83 1.50096
88 133.74 2.68176
89 146.81 4.36718
90 161.17 6.43241
91 176.92 8.59479
92 194.22 10.4547
93 213.21 11.6067
94 234.05 11.7676
95 256.94 10.894
96 282.06 9.20909
97 309.63 7.10961
98 339.9 5.05027
99 373.13 3.33194
100 409.61 2.06115
101 449.66 1.17581
102 493.62 0.462214
103 541.88 0.0741389
104 594.85 0.00324249
105 653.01 0
106 716.85 0
107 786.93 0
108 863.87 0
109 948.32 0
110 1041 0
111 1142.8 0
112 1254.5 0
113 1377.2 0
114 1511.8 0
115 1659.6 0
116 1821.9 0
2000