## input
LS 17:05 11 Mar 2014
File name: rb1r18n5.$av
File ID: rb1r18n5
Sample ID: rb1r18n5
Operator: pdi
Bar code:
Comment 1: mix of pos 1 and 2
Comment 2:
From 0.03999
To 2000
Volume 100
Mean: 231.021
Median: 218.086
D(3 | 2): 42.5274
Mean/Median ratio: 1.05931
Mode: 223.387
S.D.: 89.763
Variance: 8057.4
C.V.: 38.8549
Skewness: 0.820593
Kurtosis: 1.37665
d10: 135.784
d50: 218.086
d90: 348.527
Specific Surf. Area: 532.399
% < Size
10 135.784
25 171.823
50 218.086
75 276.583
90 348.527
% > Size
10 348.527
25 276.583
50 218.086
75 171.823
90 135.784
Size % <
1 0.48
10 0.81
100 3.64
1000 100
Size % >
1 99.5
10 99.2
100 96.4
1000 0
Avg.Mean: 231.021 0.438826 230.662 231.506 3
Avg.Median: 218.086 0.155585 217.94 218.22 3
Avg.D(0 | 0): 42.5278 0.172055 42.4252 42.7262 3
Avg.S.D.: 89.7603 0.747985 89.1679 90.6007 3
Avg.Variance: 8057.28 134.517 7950.92 8208.49 3
Avg.C.V.: 38.8534 0.250426 38.6574 39.1354 3
Avg.Skewness: 0.819979 0.0307604 0.791538 0.852625 3
Avg.Kurtosis: 1.37396 0.10274 1.26157 1.46306 3
Avg.Specific S.A.: 532.398 2.14607 529.921 533.681 3
Volume rb1r18n5
% .$av
Particle
Diameter
um <
10 135.784
25 171.823
50 218.086
75 276.583
90 348.527
Channel Channel Diff.
Number Diameter Volume
(Lower) %
um
1 0.03999 9.34654E-5
2 0.0439 0.000142269
3 0.048191 0.000395551
4 0.052903 0.00102709
5 0.058075 0.00183604
6 0.063753 0.0026174
7 0.069985 0.00340215
8 0.076827 0.00424348
9 0.084338 0.00516109
10 0.092584 0.00612081
11 0.10164 0.00709814
12 0.11157 0.00800237
13 0.12248 0.00883948
14 0.13445 0.0096798
15 0.1476 0.0105349
16 0.16203 0.0114071
17 0.17787 0.0122978
18 0.19526 0.01323
19 0.21435 0.0142244
20 0.2353 0.0152881
21 0.25831 0.0163995
22 0.28356 0.0175082
23 0.31128 0.0185945
24 0.34172 0.0196775
25 0.37512 0.0207872
26 0.4118 0.021923
27 0.45206 0.0230776
28 0.49625 0.0242446
29 0.54477 0.0254091
30 0.59803 0.0265544
31 0.65649 0.0276523
32 0.72068 0.0286692
33 0.79113 0.0295561
34 0.86848 0.0302549
35 0.95338 0.0306889
36 1.0466 0.0307723
37 1.1489 0.0304396
38 1.2612 0.0296397
39 1.3845 0.0283374
40 1.5199 0.0265307
41 1.6685 0.0242525
42 1.8316 0.0215835
43 2.0107 0.0186435
44 2.2072 0.0155915
45 2.423 0.0125981
46 2.6599 0.00983538
47 2.92 0.00744364
48 3.2054 0.00552659
49 3.5188 0.00413389
50 3.8628 0.00326254
51 4.2405 0.00287252
52 4.6551 0.00288826
53 5.1102 0.00324249
54 5.6098 0.00384925
55 6.1582 0.00462793
56 6.7603 0.00549253
57 7.4212 0.00636119
58 8.1467 0.00714271
59 8.9432 0.00773143
60 9.8175 0.00803899
61 10.777 0.00798458
62 11.831 0.00758607
63 12.988 0.00687336
64 14.257 0.00605741
65 15.651 0.00533467
66 17.181 0.00501999
67 18.861 0.00539249
68 20.705 0.00651691
69 22.729 0.00852787
70 24.951 0.0111325
71 27.391 0.0139638
72 30.068 0.0165608
73 33.008 0.0182865
74 36.235 0.0197869
75 39.778 0.0237583
76 43.667 0.0360003
77 47.936 0.0647509
78 52.622 0.116132
79 57.767 0.189341
80 63.414 0.275312
81 69.614 0.361063
82 76.42 0.442689
83 83.891 0.542206
84 92.092 0.720068
85 101.1 1.07609
86 110.98 1.73356
87 121.83 2.79423
88 133.74 4.27307
89 146.81 6.055
90 161.17 7.89559
91 176.92 9.47318
92 194.22 10.4736
93 213.21 10.6752
94 234.05 10.0303
95 256.94 8.68602
96 282.06 6.94992
97 309.63 5.19349
98 339.9 3.70883
99 373.13 2.63722
100 409.61 1.91594
101 449.66 1.38038
102 493.62 0.895682
103 541.88 0.369456
104 594.85 0.053913
105 653.01 0.00141722
106 716.85 0
107 786.93 0
108 863.87 0
109 948.32 0
110 1041 0
111 1142.8 0
112 1254.5 0
113 1377.2 0
114 1511.8 0
115 1659.6 0
116 1821.9 0
2000