## input
LS 17:04 11 Mar 2014
File name: rb1r18n6.$av
File ID: rb1r18n6
Sample ID: rb1r18n6
Operator: pdi
Bar code:
Comment 1: mix of pos 1 and 2
Comment 2:
From 0.03999
To 2000
Volume 100
Mean: 238.186
Median: 225.082
D(3 | 2): 42.8033
Mean/Median ratio: 1.05822
Mode: 223.387
S.D.: 88.8836
Variance: 7900.29
C.V.: 37.3169
Skewness: 0.769702
Kurtosis: 1.21762
d10: 143.368
d50: 225.082
d90: 356.977
Specific Surf. Area: 528.967
% < Size
10 143.368
25 178.474
50 225.082
75 284.431
90 356.977
% > Size
10 356.977
25 284.431
50 225.082
75 178.474
90 143.368
Size % <
1 0.48
10 0.78
100 2.55
1000 100
Size % >
1 99.5
10 99.2
100 97.5
1000 0
Avg.Mean: 238.186 0.844475 237.32 239.021 3
Avg.Median: 225.084 0.691997 224.407 225.778 3
Avg.D(0 | 0): 42.8041 0.235365 42.5833 43.0508 3
Avg.S.D.: 88.8781 0.856708 88.0227 89.7379 3
Avg.Variance: 7899.81 152.457 7747.99 8052.89 3
Avg.C.V.: 37.3141 0.226998 37.0902 37.5439 3
Avg.Skewness: 0.769148 0.00976616 0.758355 0.77739 3
Avg.Kurtosis: 1.21529 0.024395 1.18965 1.23821 3
Avg.Specific S.A.: 528.967 2.89433 525.925 531.699 3
Volume rb1r18n6
% .$av
Particle
Diameter
um <
10 143.368
25 178.474
50 225.082
75 284.431
90 356.977
Channel Channel Diff.
Number Diameter Volume
(Lower) %
um
1 0.03999 9.72027E-5
2 0.0439 0.000149276
3 0.048191 0.00041873
4 0.052903 0.00108244
5 0.058075 0.00192115
6 0.063753 0.00272962
7 0.069985 0.00354129
8 0.076827 0.00441176
9 0.084338 0.00535768
10 0.092584 0.00634254
11 0.10164 0.00734246
12 0.11157 0.00825965
13 0.12248 0.00910627
14 0.13445 0.00995286
15 0.1476 0.0108095
16 0.16203 0.011678
17 0.17787 0.0125591
18 0.19526 0.013474
19 0.21435 0.0144397
20 0.2353 0.0154627
21 0.25831 0.0165214
22 0.28356 0.0175678
23 0.31128 0.0185869
24 0.34172 0.0195937
25 0.37512 0.0206153
26 0.4118 0.0216508
27 0.45206 0.0226924
28 0.49625 0.0237341
29 0.54477 0.0247614
30 0.59803 0.0257592
31 0.65649 0.0267014
32 0.72068 0.0275582
33 0.79113 0.0282852
34 0.86848 0.0288312
35 0.95338 0.0291284
36 1.0466 0.0291018
37 1.1489 0.0286951
38 1.2612 0.0278662
39 1.3845 0.0265862
40 1.5199 0.0248565
41 1.6685 0.0227085
42 1.8316 0.020216
43 2.0107 0.0174871
44 2.2072 0.0146632
45 2.423 0.0118964
46 2.6599 0.00933899
47 2.92 0.00711565
48 3.2054 0.00531847
49 3.5188 0.00399299
50 3.8628 0.00313808
51 4.2405 0.00272057
52 4.6551 0.00267359
53 5.1102 0.00293726
54 5.6098 0.00343538
55 6.1582 0.00409666
56 6.7603 0.0048445
57 7.4212 0.00560509
58 8.1467 0.00629733
59 8.9432 0.00682606
60 9.8175 0.00711301
61 10.777 0.00708532
62 11.831 0.00675802
63 12.988 0.00615504
64 14.257 0.00545924
65 15.651 0.0048319
66 17.181 0.00453198
67 18.861 0.00478178
68 20.705 0.00561793
69 22.729 0.00715629
70 24.951 0.00915459
71 27.391 0.011318
72 30.068 0.0131696
73 33.008 0.0139018
74 36.235 0.0136001
75 39.778 0.0139875
76 43.667 0.0191956
77 47.936 0.0352384
78 52.622 0.0670071
79 57.767 0.113804
80 63.414 0.168057
81 69.614 0.219262
82 76.42 0.265694
83 83.891 0.329515
84 92.092 0.468139
85 101.1 0.77857
86 110.98 1.38602
87 121.83 2.3989
88 133.74 3.8451
89 146.81 5.62944
90 161.17 7.52866
91 176.92 9.232
92 194.22 10.4193
93 213.21 10.845
94 234.05 10.4226
95 256.94 9.25553
96 282.06 7.61348
97 309.63 5.84971
98 339.9 4.26477
99 373.13 3.03277
100 409.61 2.13892
101 449.66 1.46157
102 493.62 0.89474
103 541.88 0.350308
104 594.85 0.0475307
105 653.01 0.00107161
106 716.85 0
107 786.93 0
108 863.87 0
109 948.32 0
110 1041 0
111 1142.8 0
112 1254.5 0
113 1377.2 0
114 1511.8 0
115 1659.6 0
116 1821.9 0
2000