## input
LS 17:04 11 Mar 2014
File name: rb1r18n7.$av
File ID: rb1r18n7
Sample ID: rb1r18n7
Operator: pdi
Bar code:
Comment 1: mix of pos 1 and 2
Comment 2:
From 0.03999
To 2000
Volume 100
Mean: 231.982
Median: 224.358
D(3 | 2): 109.815
Mean/Median ratio: 1.03398
Mode: 223.387
S.D.: 72.4964
Variance: 5255.73
C.V.: 31.2509
Skewness: 0.616606
Kurtosis: 1.3143
d10: 151.044
d50: 224.358
d90: 325.328
Specific Surf. Area: 206.179
% < Size
10 151.044
25 183.369
50 224.358
75 272.489
90 325.328
% > Size
10 325.328
25 272.489
50 224.358
75 183.369
90 151.044
Size % <
1 0.16
10 0.48
100 1.54
1000 100
Size % >
1 99.8
10 99.5
100 98.5
1000 0
Avg.Mean: 231.982 2.2065 229.922 234.311 3
Avg.Median: 224.375 1.29212 223.412 225.844 3
Avg.D(0 | 0): 129.745 71.4945 87.6653 212.295 3
Avg.S.D.: 72.3854 4.38772 68.4672 77.1263 3
Avg.Variance: 5252.49 640.526 4687.75 5948.47 3
Avg.C.V.: 31.1965 1.68501 29.5484 32.9162 3
Avg.Skewness: 0.619013 0.191622 0.437432 0.819303 3
Avg.Kurtosis: 1.25277 0.0732533 1.18524 1.33064 3
Avg.Specific S.A.: 206.179 86.2252 106.651 258.272 3
Volume rb1r18n7
% .$av
Particle
Diameter
um <
10 151.044
25 183.369
50 224.358
75 272.489
90 325.328
Channel Channel Diff.
Number Diameter Volume
(Lower) %
um
1 0.03999 0
2 0.0439 0
3 0.048191 0
4 0.052903 0
5 0.058075 0
6 0.063753 0
7 0.069985 0
8 0.076827 0
9 0.084338 1.41435E-8
10 0.092584 9.56583E-7
11 0.10164 7.65031E-6
12 0.11157 2.40005E-5
13 0.12248 5.73618E-5
14 0.13445 0.000118408
15 0.1476 0.000212484
16 0.16203 0.000350385
17 0.17787 0.000541529
18 0.19526 0.000798346
19 0.21435 0.00113555
20 0.2353 0.00156761
21 0.25831 0.00210653
22 0.28356 0.00275953
23 0.31128 0.00353047
24 0.34172 0.00443394
25 0.37512 0.00548509
26 0.4118 0.00669306
27 0.45206 0.00806289
28 0.49625 0.00959552
29 0.54477 0.0112839
30 0.59803 0.0131123
31 0.65649 0.0150508
32 0.72068 0.0170537
33 0.79113 0.0190533
34 0.86848 0.0209578
35 0.95338 0.022647
36 1.0466 0.0239743
37 1.1489 0.0248091
38 1.2612 0.0250386
39 1.3845 0.0245795
40 1.5199 0.0234011
41 1.6685 0.0215409
42 1.8316 0.0191164
43 2.0107 0.0163243
44 2.2072 0.0134205
45 2.423 0.0106855
46 2.6599 0.00837511
47 2.92 0.00667022
48 3.2054 0.00564971
49 3.5188 0.00528444
50 3.8628 0.005473
51 4.2405 0.006062
52 4.6551 0.00687254
53 5.1102 0.00773547
54 5.6098 0.00851658
55 6.1582 0.00914409
56 6.7603 0.00958599
57 7.4212 0.00983758
58 8.1467 0.00987586
59 8.9432 0.00969453
60 9.8175 0.00928929
61 10.777 0.00872121
62 11.831 0.00811261
63 12.988 0.00758381
64 14.257 0.00728915
65 15.651 0.00720986
66 17.181 0.00726346
67 18.861 0.00708666
68 20.705 0.00626495
69 22.729 0.004802
70 24.951 0.00340091
71 27.391 0.00351634
72 30.068 0.00601115
73 33.008 0.0102092
74 36.235 0.0130446
75 39.778 0.01186
76 43.667 0.0091772
77 47.936 0.00939744
78 52.622 0.0150813
79 57.767 0.0299285
80 63.414 0.0579548
81 69.614 0.101349
82 76.42 0.160022
83 83.891 0.237949
84 92.092 0.358795
85 101.1 0.589362
86 110.98 1.05425
87 121.83 1.91706
88 133.74 3.31115
89 146.81 5.25248
90 161.17 7.58292
91 176.92 9.96132
92 194.22 11.8906
93 213.21 12.8261
94 234.05 12.4156
95 256.94 10.6943
96 282.06 8.11662
97 309.63 5.41556
98 339.9 3.24531
99 373.13 1.90692
100 409.61 1.22892
101 449.66 0.747256
102 493.62 0.246445
103 541.88 0.018132
104 594.85 0
105 653.01 0
106 716.85 0
107 786.93 0
108 863.87 0
109 948.32 0
110 1041 0
111 1142.8 0
112 1254.5 0
113 1377.2 0
114 1511.8 0
115 1659.6 0
116 1821.9 0
2000