## input
LS 10:47 21 Mar 2014
File name: rb1r4n2.$av
File ID: rb1r4n2
Sample ID: rb1r4n2
Operator: pdi
Bar code:
Comment 1:
Comment 2:
From 0.03999
To 2000
Volume 100
Mean: 271.527
Median: 257.265
D(3 | 2): 244.261
Mean/Median ratio: 1.05544
Mode: 245.228
S.D.: 88.693
Variance: 7866.45
C.V.: 32.6646
Skewness: 0.768628
Kurtosis: 0.462409
d10: 170.193
d50: 257.265
d90: 396.366
Specific Surf. Area: 92.6941
% < Size
10 170.193
25 206.116
50 257.265
75 323.788
90 396.366
% > Size
10 396.366
25 323.788
50 257.265
75 206.116
90 170.193
Size % <
1 0
10 0
100 0.44
1000 100
Size % >
1 100
10 100
100 99.6
1000 0
Avg.Mean: 271.527 1.00385 270.764 272.655 3
Avg.Median: 257.272 0.652635 256.804 258.015 3
Avg.D(0 | 0): 244.261 0.356546 244.025 244.664 3
Avg.S.D.: 88.6823 1.35772 87.4935 90.1612 3
Avg.Variance: 7865.78 241.309 7655.11 8129.04 3
Avg.C.V.: 32.6597 0.380986 32.3136 33.0679 3
Avg.Skewness: 0.767136 0.0237914 0.744238 0.791725 3
Avg.Kurtosis: 0.454959 0.0895836 0.364779 0.543934 3
Avg.Specific S.A.: 92.6941 0.132624 92.5412 92.7836 3
Volume rb1r4n2.$av
% Particle
Diameter
um <
10 170.193
25 206.116
50 257.265
75 323.788
90 396.366
Channel Channel Diff.
Number Diameter Volume
(Lower) %
um
1 0.03999 0
2 0.0439 0
3 0.048191 0
4 0.052903 0
5 0.058075 0
6 0.063753 0
7 0.069985 0
8 0.076827 0
9 0.084338 0
10 0.092584 0
11 0.10164 0
12 0.11157 0
13 0.12248 0
14 0.13445 0
15 0.1476 0
16 0.16203 0
17 0.17787 0
18 0.19526 0
19 0.21435 0
20 0.2353 0
21 0.25831 0
22 0.28356 0
23 0.31128 0
24 0.34172 0
25 0.37512 0
26 0.4118 0
27 0.45206 0
28 0.49625 0
29 0.54477 0
30 0.59803 0
31 0.65649 0
32 0.72068 0
33 0.79113 0
34 0.86848 0
35 0.95338 0
36 1.0466 0
37 1.1489 0
38 1.2612 0
39 1.3845 0
40 1.5199 0
41 1.6685 0
42 1.8316 0
43 2.0107 0
44 2.2072 0
45 2.423 0
46 2.6599 0
47 2.92 0
48 3.2054 0
49 3.5188 0
50 3.8628 0
51 4.2405 0
52 4.6551 0
53 5.1102 0
54 5.6098 0
55 6.1582 0
56 6.7603 0
57 7.4212 0
58 8.1467 0
59 8.9432 0
60 9.8175 0
61 10.777 0
62 11.831 0
63 12.988 0
64 14.257 0
65 15.651 0
66 17.181 0
67 18.861 0
68 20.705 0
69 22.729 0
70 24.951 0
71 27.391 0
72 30.068 0
73 33.008 0
74 36.235 0
75 39.778 0
76 43.667 0
77 47.936 0
78 52.622 0
79 57.767 0
80 63.414 0.00950225
81 69.614 0.0911612
82 76.42 0.151647
83 83.891 0.113326
84 92.092 0.0882475
85 101.1 0.126433
86 110.98 0.339045
87 121.83 0.896047
88 133.74 1.88599
89 146.81 3.33922
90 161.17 5.16589
91 176.92 7.15274
92 194.22 9.00484
93 213.21 10.4008
94 234.05 11.0933
95 256.94 10.9737
96 282.06 10.1032
97 309.63 8.6904
98 339.9 7.00113
99 373.13 5.29587
100 409.61 3.73894
101 449.66 2.40676
102 493.62 1.34083
103 541.88 0.506806
104 594.85 0.081011
105 653.01 0.00306057
106 716.85 0
107 786.93 0
108 863.87 0
109 948.32 0
110 1041 0
111 1142.8 0
112 1254.5 0
113 1377.2 0
114 1511.8 0
115 1659.6 0
116 1821.9 0
2000