## input
LS 10:51 21 Mar 2014
File name: rb1r4n7.$av
File ID: rb1r4n7
Sample ID: rb1r4n7
Operator: pdi
Bar code:
Comment 1:
Comment 2:
From 0.03999
To 2000
Volume 100
Mean: 253.977
Median: 244.277
D(3 | 2): 232.337
Mean/Median ratio: 1.03971
Mode: 245.228
S.D.: 75.1652
Variance: 5649.81
C.V.: 29.5952
Skewness: 0.650333
Kurtosis: 0.334917
d10: 166.07
d50: 244.277
d90: 358.458
Specific Surf. Area: 97.4511
% < Size
10 166.07
25 199.062
50 244.277
75 299.662
90 358.458
% > Size
10 358.458
25 299.662
50 244.277
75 199.062
90 166.07
Size % <
1 0
10 0
100 0.49
1000 100
Size % >
1 100
10 100
100 99.5
1000 0
Avg.Mean: 253.977 1.08825 253.238 255.232 3
Avg.Median: 244.282 0.854171 243.732 245.256 3
Avg.D(0 | 0): 232.338 0.558513 231.89 232.954 3
Avg.S.D.: 75.1549 1.0605 74.4039 76.3687 3
Avg.Variance: 5649.01 160.084 5535.93 5832.18 3
Avg.C.V.: 29.5904 0.289998 29.381 29.9213 3
Avg.Skewness: 0.649438 0.0162596 0.632845 0.665341 3
Avg.Kurtosis: 0.332145 0.0329769 0.30365 0.368267 3
Avg.Specific S.A.: 97.4511 0.227055 97.1929 97.6391 3
Volume rb1r4n7.$av
% Particle
Diameter
um <
10 166.07
25 199.062
50 244.277
75 299.662
90 358.458
Channel Channel Diff.
Number Diameter Volume
(Lower) %
um
1 0.03999 0
2 0.0439 0
3 0.048191 0
4 0.052903 0
5 0.058075 0
6 0.063753 0
7 0.069985 0
8 0.076827 0
9 0.084338 0
10 0.092584 0
11 0.10164 0
12 0.11157 0
13 0.12248 0
14 0.13445 0
15 0.1476 0
16 0.16203 0
17 0.17787 0
18 0.19526 0
19 0.21435 0
20 0.2353 0
21 0.25831 0
22 0.28356 0
23 0.31128 0
24 0.34172 0
25 0.37512 0
26 0.4118 0
27 0.45206 0
28 0.49625 0
29 0.54477 0
30 0.59803 0
31 0.65649 0
32 0.72068 0
33 0.79113 0
34 0.86848 0
35 0.95338 0
36 1.0466 0
37 1.1489 0
38 1.2612 0
39 1.3845 0
40 1.5199 0
41 1.6685 0
42 1.8316 0
43 2.0107 0
44 2.2072 0
45 2.423 0
46 2.6599 0
47 2.92 0
48 3.2054 0
49 3.5188 0
50 3.8628 0
51 4.2405 0
52 4.6551 0
53 5.1102 0
54 5.6098 0
55 6.1582 0
56 6.7603 0
57 7.4212 0
58 8.1467 0
59 8.9432 0
60 9.8175 0
61 10.777 0
62 11.831 0
63 12.988 0
64 14.257 0
65 15.651 0
66 17.181 0
67 18.861 0
68 20.705 0
69 22.729 0
70 24.951 0
71 27.391 0
72 30.068 0
73 33.008 0
74 36.235 0
75 39.778 0
76 43.667 0
77 47.936 0
78 52.622 0
79 57.767 0
80 63.414 0.0079799
81 69.614 0.0804304
82 76.42 0.149711
83 83.891 0.135896
84 92.092 0.127057
85 101.1 0.182123
86 110.98 0.423641
87 121.83 1.04047
88 133.74 2.16284
89 146.81 3.83653
90 161.17 5.9577
91 176.92 8.25762
92 194.22 10.3464
93 213.21 11.8001
94 234.05 12.2908
95 256.94 11.7026
96 282.06 10.1781
97 309.63 8.06915
98 339.9 5.821
99 373.13 3.79936
100 409.61 2.21359
101 449.66 1.08339
102 493.62 0.31149
103 541.88 0.0219954
104 594.85 0
105 653.01 0
106 716.85 0
107 786.93 0
108 863.87 0
109 948.32 0
110 1041 0
111 1142.8 0
112 1254.5 0
113 1377.2 0
114 1511.8 0
115 1659.6 0
116 1821.9 0
2000