## input
LS 10:49 21 Mar 2014
File name: rb1r5n2.$av
File ID: rb1r5n2
Sample ID: rb1r5n2
Operator: pdi
Bar code:
Comment 1:
Comment 2:
From 0.03999
To 2000
Volume 100
Mean: 269.798
Median: 258.873
D(3 | 2): 65.2382
Mean/Median ratio: 1.0422
Mode: 269.207
S.D.: 89.1154
Variance: 7941.56
C.V.: 33.0304
Skewness: 0.474272
Kurtosis: 0.437932
d10: 168.65
d50: 258.873
d90: 392.948
Specific Surf. Area: 347.059
% < Size
10 168.65
25 206.868
50 258.873
75 324.054
90 392.948
% > Size
10 392.948
25 324.054
50 258.873
75 206.868
90 168.65
Size % <
1 0.28
10 0.46
100 1.40
1000 100
Size % >
1 99.7
10 99.5
100 98.6
1000 0
Avg.Mean: 269.798 1.17274 268.949 271.136 3
Avg.Median: 258.873 0.707842 258.28 259.654 3
Avg.D(0 | 0): 111.975 111.119 47.6903 240.284 3
Avg.S.D.: 89.1039 1.30285 87.6165 90.0412 3
Avg.Variance: 7940.64 231.265 7676.65 8107.41 3
Avg.C.V.: 33.0279 0.61966 32.3146 33.4341 3
Avg.Skewness: 0.477572 0.0897821 0.421721 0.581137 3
Avg.Kurtosis: 0.428215 0.149527 0.256405 0.528932 3
Avg.Specific S.A.: 347.059 218.962 94.2282 474.761 3
Volume rb1r5n2.$av
% Particle
Diameter
um <
10 168.65
25 206.868
50 258.873
75 324.054
90 392.948
Channel Channel Diff.
Number Diameter Volume
(Lower) %
um
1 0.03999 5.96177E-5
2 0.0439 9.33887E-5
3 0.048191 0.000266977
4 0.052903 0.000684176
5 0.058075 0.00119718
6 0.063753 0.00169037
7 0.069985 0.00218634
8 0.076827 0.00271975
9 0.084338 0.00329745
10 0.092584 0.00389668
11 0.10164 0.0045035
12 0.11157 0.00505453
13 0.12248 0.00556472
14 0.13445 0.00607428
15 0.1476 0.00658812
16 0.16203 0.00710742
17 0.17787 0.00763211
18 0.19526 0.00817357
19 0.21435 0.00873994
20 0.2353 0.00933468
21 0.25831 0.00994582
22 0.28356 0.0105481
23 0.31128 0.0111339
24 0.34172 0.0117108
25 0.37512 0.0122924
26 0.4118 0.012878
27 0.45206 0.0134628
28 0.49625 0.0140431
29 0.54477 0.0146105
30 0.59803 0.0151564
31 0.65649 0.0156656
32 0.72068 0.0161213
33 0.79113 0.0164985
34 0.86848 0.0167686
35 0.95338 0.0168934
36 1.0466 0.0168313
37 1.1489 0.0165516
38 1.2612 0.0160315
39 1.3845 0.015256
40 1.5199 0.014226
41 1.6685 0.0129603
42 1.8316 0.0115002
43 2.0107 0.00990662
44 2.2072 0.0082582
45 2.423 0.00664073
46 2.6599 0.00513893
47 2.92 0.00382425
48 3.2054 0.00274978
49 3.5188 0.00194425
50 3.8628 0.00141191
51 4.2405 0.00113444
52 4.6551 0.00107662
53 5.1102 0.00120455
54 5.6098 0.00148172
55 6.1582 0.00187024
56 6.7603 0.0023285
57 7.4212 0.00281633
58 8.1467 0.00328891
59 8.9432 0.00369353
60 9.8175 0.00412595
61 10.777 0.00546759
62 11.831 0.00650032
63 12.988 0.00615156
64 14.257 0.0054334
65 15.651 0.00440798
66 17.181 0.00334668
67 18.861 0.00249543
68 20.705 0.00220331
69 22.729 0.00275553
70 24.951 0.00430589
71 27.391 0.00692975
72 30.068 0.0100779
73 33.008 0.012655
74 36.235 0.0137854
75 39.778 0.0137473
76 43.667 0.0151086
77 47.936 0.0218903
78 52.622 0.0384187
79 57.767 0.0669233
80 63.414 0.10376
81 69.614 0.138372
82 76.42 0.157807
83 83.891 0.15838
84 92.092 0.160786
85 101.1 0.215981
86 110.98 0.412393
87 121.83 0.880076
88 133.74 1.74272
89 146.81 3.05847
90 161.17 4.77923
91 176.92 6.73345
92 194.22 8.64363
93 213.21 10.1845
94 234.05 11.0715
95 256.94 11.1423
96 282.06 10.4083
97 309.63 9.03822
98 339.9 7.29854
99 373.13 5.46741
100 409.61 3.75084
101 449.66 2.28551
102 493.62 1.1298
103 541.88 0.315237
104 594.85 0.0213671
105 653.01 0
106 716.85 0
107 786.93 0
108 863.87 0
109 948.32 0
110 1041 0
111 1142.8 0
112 1254.5 0
113 1377.2 0
114 1511.8 0
115 1659.6 0
116 1821.9 0
2000