## input
LS 10:46 21 Mar 2014
File name: rb1r5n4.$av
File ID: rb1r5n4
Sample ID: rb1r5n4
Operator: pdi
Bar code:
Comment 1:
Comment 2:
From 0.03999
To 2000
Volume 100
Mean: 271.807
Median: 258.332
D(3 | 2): 242.66
Mean/Median ratio: 1.05216
Mode: 245.228
S.D.: 89.4338
Variance: 7998.4
C.V.: 32.9035
Skewness: 0.720414
Kurtosis: 0.453992
d10: 169.516
d50: 258.332
d90: 396.87
Specific Surf. Area: 93.3055
% < Size
10 169.516
25 206.546
50 258.332
75 324.769
90 396.87
% > Size
10 396.87
25 324.769
50 258.332
75 206.546
90 169.516
Size % <
1 0
10 0.000026
100 0.69
1000 100
Size % >
1 100
10 100
100 99.3
1000 0
Avg.Mean: 271.807 0.160942 271.645 271.932 3
Avg.Median: 258.332 0.214138 258.092 258.46 3
Avg.D(0 | 0): 242.678 2.55623 239.724 244.16 3
Avg.S.D.: 89.4299 1.00794 88.7771 90.5904 3
Avg.Variance: 7998.39 180.81 7881.37 8206.62 3
Avg.C.V.: 32.9022 0.388323 32.6468 33.3488 3
Avg.Skewness: 0.721016 0.0310505 0.688324 0.750112 3
Avg.Kurtosis: 0.451798 0.0464651 0.399384 0.487933 3
Avg.Specific S.A.: 93.3055 0.990667 92.7321 94.4483 3
Volume rb1r5n4.$av
% Particle
Diameter
um <
10 169.516
25 206.546
50 258.332
75 324.769
90 396.87
Channel Channel Diff.
Number Diameter Volume
(Lower) %
um
1 0.03999 0
2 0.0439 0
3 0.048191 0
4 0.052903 0
5 0.058075 0
6 0.063753 0
7 0.069985 0
8 0.076827 0
9 0.084338 0
10 0.092584 0
11 0.10164 0
12 0.11157 0
13 0.12248 0
14 0.13445 0
15 0.1476 0
16 0.16203 0
17 0.17787 0
18 0.19526 0
19 0.21435 0
20 0.2353 0
21 0.25831 0
22 0.28356 0
23 0.31128 0
24 0.34172 0
25 0.37512 0
26 0.4118 0
27 0.45206 0
28 0.49625 0
29 0.54477 0
30 0.59803 0
31 0.65649 0
32 0.72068 0
33 0.79113 0
34 0.86848 0
35 0.95338 0
36 1.0466 0
37 1.1489 0
38 1.2612 0
39 1.3845 0
40 1.5199 0
41 1.6685 0
42 1.8316 0
43 2.0107 0
44 2.2072 0
45 2.423 0
46 2.6599 0
47 2.92 0
48 3.2054 0
49 3.5188 0
50 3.8628 0
51 4.2405 0
52 4.6551 0
53 5.1102 0
54 5.6098 0
55 6.1582 0
56 6.7603 0
57 7.4212 0
58 8.1467 0
59 8.9432 0
60 9.8175 0.000137833
61 10.777 0.00128231
62 11.831 0.0023199
63 12.988 0.0022675
64 14.257 0.00204731
65 15.651 0.00167297
66 17.181 0.00128186
67 18.861 0.00095751
68 20.705 0.000853608
69 22.729 0.0010626
70 24.951 0.00160189
71 27.391 0.00248701
72 30.068 0.00347882
73 33.008 0.00422019
74 36.235 0.00447276
75 39.778 0.0044228
76 43.667 0.00502654
77 47.936 0.00766788
78 52.622 0.0137856
79 57.767 0.0239213
80 63.414 0.0430563
81 69.614 0.111252
82 76.42 0.167433
83 83.891 0.155142
84 92.092 0.150744
85 101.1 0.20689
86 110.98 0.420525
87 121.83 0.933697
88 133.74 1.85506
89 146.81 3.22864
90 161.17 4.98709
91 176.92 6.9402
92 194.22 8.80527
93 213.21 10.2605
94 234.05 11.0397
95 256.94 11.0071
96 282.06 10.1979
97 309.63 8.80746
98 339.9 7.10528
99 373.13 5.36608
100 409.61 3.77208
101 449.66 2.41221
102 493.62 1.33336
103 541.88 0.516276
104 594.85 0.0889283
105 653.01 0.00320237
106 716.85 0
107 786.93 0
108 863.87 0
109 948.32 0
110 1041 0
111 1142.8 0
112 1254.5 0
113 1377.2 0
114 1511.8 0
115 1659.6 0
116 1821.9 0
2000