## input
LS 10:45 21 Mar 2014
File name: rb1r5n6.$av
File ID: rb1r5n6
Sample ID: rb1r5n6
Operator: pdi
Bar code:
Comment 1:
Comment 2:
From 0.03999
To 2000
Volume 100
Mean: 256.401
Median: 246.42
D(3 | 2): 233.559
Mean/Median ratio: 1.04051
Mode: 245.228
S.D.: 77.3692
Variance: 5985.99
C.V.: 30.175
Skewness: 0.64387
Kurtosis: 0.324432
d10: 166.043
d50: 246.42
d90: 363.643
Specific Surf. Area: 96.9414
% < Size
10 166.043
25 200.026
50 246.42
75 303.119
90 363.643
% > Size
10 363.643
25 303.119
50 246.42
75 200.026
90 166.043
Size % <
1 0
10 0
100 0.57
1000 100
Size % >
1 100
10 100
100 99.4
1000 0
Avg.Mean: 256.401 1.07189 255.435 257.56 3
Avg.Median: 246.427 1.02405 245.514 247.534 3
Avg.D(0 | 0): 233.56 0.55487 233.084 234.171 3
Avg.S.D.: 77.3612 0.839287 76.5471 78.2227 3
Avg.Variance: 5985.22 129.848 5859.46 6118.8 3
Avg.C.V.: 30.1714 0.201756 29.9673 30.3707 3
Avg.Skewness: 0.643667 0.0201926 0.620727 0.658754 3
Avg.Kurtosis: 0.324679 0.0703148 0.249613 0.389008 3
Avg.Specific S.A.: 96.9414 0.23359 96.6881 97.1388 3
Volume rb1r5n6.$av
% Particle
Diameter
um <
10 166.043
25 200.026
50 246.42
75 303.119
90 363.643
Channel Channel Diff.
Number Diameter Volume
(Lower) %
um
1 0.03999 0
2 0.0439 0
3 0.048191 0
4 0.052903 0
5 0.058075 0
6 0.063753 0
7 0.069985 0
8 0.076827 0
9 0.084338 0
10 0.092584 0
11 0.10164 0
12 0.11157 0
13 0.12248 0
14 0.13445 0
15 0.1476 0
16 0.16203 0
17 0.17787 0
18 0.19526 0
19 0.21435 0
20 0.2353 0
21 0.25831 0
22 0.28356 0
23 0.31128 0
24 0.34172 0
25 0.37512 0
26 0.4118 0
27 0.45206 0
28 0.49625 0
29 0.54477 0
30 0.59803 0
31 0.65649 0
32 0.72068 0
33 0.79113 0
34 0.86848 0
35 0.95338 0
36 1.0466 0
37 1.1489 0
38 1.2612 0
39 1.3845 0
40 1.5199 0
41 1.6685 0
42 1.8316 0
43 2.0107 0
44 2.2072 0
45 2.423 0
46 2.6599 0
47 2.92 0
48 3.2054 0
49 3.5188 0
50 3.8628 0
51 4.2405 0
52 4.6551 0
53 5.1102 0
54 5.6098 0
55 6.1582 0
56 6.7603 0
57 7.4212 0
58 8.1467 0
59 8.9432 0
60 9.8175 0
61 10.777 0
62 11.831 0
63 12.988 0
64 14.257 0
65 15.651 0
66 17.181 0
67 18.861 0
68 20.705 0
69 22.729 0
70 24.951 0
71 27.391 0
72 30.068 0
73 33.008 0
74 36.235 0
75 39.778 0
76 43.667 0
77 47.936 0
78 52.622 0
79 57.767 0
80 63.414 0.00855358
81 69.614 0.0864533
82 76.42 0.165734
83 83.891 0.16293
84 92.092 0.167541
85 101.1 0.23581
86 110.98 0.479938
87 121.83 1.06884
88 133.74 2.13007
89 146.81 3.71698
90 161.17 5.74356
91 176.92 7.96843
92 194.22 10.0259
93 213.21 11.508
94 234.05 12.0859
95 256.94 11.6243
96 282.06 10.2392
97 309.63 8.24496
98 339.9 6.06992
99 373.13 4.06915
100 409.61 2.45657
101 449.66 1.28291
102 493.62 0.417554
103 541.88 0.0403986
104 594.85 0.000410246
105 653.01 0
106 716.85 0
107 786.93 0
108 863.87 0
109 948.32 0
110 1041 0
111 1142.8 0
112 1254.5 0
113 1377.2 0
114 1511.8 0
115 1659.6 0
116 1821.9 0
2000