## input
LS 17:35 12 Mar 2014
File name: Rb1r70n6.$av
File ID: rb1r70n6
Sample ID: rb1r70n6
Operator: pdi
Bar code:
Comment 1:
Comment 2:
From 0.03999
To 2000
Volume 100
Mean: 300.288
Median: 289.892
D(3 | 2): 276.114
Mean/Median ratio: 1.03586
Mode: 295.524
S.D.: 86.3184
Variance: 7450.87
C.V.: 28.7452
Skewness: 0.551735
Kurtosis: -0.0373845
d10: 196.906
d50: 289.892
d90: 421.961
Specific Surf. Area: 82.0005
% < Size
10 196.906
25 235.808
50 289.892
75 355.826
90 421.961
% > Size
10 421.961
25 355.826
50 289.892
75 235.808
90 196.906
Size % <
1 0
10 0
100 0.0072
1000 100
Size % >
1 100
10 100
100 99.99
1000 0
Avg.Mean: 300.288 0.274505 300.048 300.546 3
Avg.Median: 289.892 0.271033 289.748 290.164 3
Avg.D(0 | 0): 276.114 0.114537 276.034 276.229 3
Avg.S.D.: 86.3174 0.435365 85.9281 86.7885 3
Avg.Variance: 7450.83 75.279 7383.64 7532.25 3
Avg.C.V.: 28.7448 0.12105 28.6381 28.877 3
Avg.Skewness: 0.551703 0.00660807 0.545651 0.558757 3
Avg.Kurtosis: -0.0376291 0.00023609 -0.0378758 -0.0374049 3
Avg.Specific S.A.: 82.0005 0.0487852 81.9666 82.0243 3
Volume Rb1r70n6
% .$av
Particle
Diameter
um <
10 196.906
25 235.808
50 289.892
75 355.826
90 421.961
Channel Channel Diff.
Number Diameter Volume
(Lower) %
um
1 0.03999 0
2 0.0439 0
3 0.048191 0
4 0.052903 0
5 0.058075 0
6 0.063753 0
7 0.069985 0
8 0.076827 0
9 0.084338 0
10 0.092584 0
11 0.10164 0
12 0.11157 0
13 0.12248 0
14 0.13445 0
15 0.1476 0
16 0.16203 0
17 0.17787 0
18 0.19526 0
19 0.21435 0
20 0.2353 0
21 0.25831 0
22 0.28356 0
23 0.31128 0
24 0.34172 0
25 0.37512 0
26 0.4118 0
27 0.45206 0
28 0.49625 0
29 0.54477 0
30 0.59803 0
31 0.65649 0
32 0.72068 0
33 0.79113 0
34 0.86848 0
35 0.95338 0
36 1.0466 0
37 1.1489 0
38 1.2612 0
39 1.3845 0
40 1.5199 0
41 1.6685 0
42 1.8316 0
43 2.0107 0
44 2.2072 0
45 2.423 0
46 2.6599 0
47 2.92 0
48 3.2054 0
49 3.5188 0
50 3.8628 0
51 4.2405 0
52 4.6551 0
53 5.1102 0
54 5.6098 0
55 6.1582 0
56 6.7603 0
57 7.4212 0
58 8.1467 0
59 8.9432 0
60 9.8175 0
61 10.777 0
62 11.831 0
63 12.988 0
64 14.257 0
65 15.651 0
66 17.181 0
67 18.861 0
68 20.705 0
69 22.729 0
70 24.951 0
71 27.391 0
72 30.068 0
73 33.008 0
74 36.235 0
75 39.778 0
76 43.667 0
77 47.936 0
78 52.622 0
79 57.767 0
80 63.414 0
81 69.614 0
82 76.42 0
83 83.891 0
84 92.092 0.0082391
85 101.1 0.0738128
86 110.98 0.139005
87 121.83 0.226126
88 133.74 0.548173
89 146.81 1.27236
90 161.17 2.5197
91 176.92 4.3012
92 194.22 6.44244
93 213.21 8.6576
94 234.05 10.5617
95 256.94 11.8021
96 282.06 12.1359
97 309.63 11.5034
98 339.9 10.0325
99 373.13 8.00266
100 409.61 5.7493
101 449.66 3.60739
102 493.62 1.84012
103 541.88 0.537973
104 594.85 0.0382465
105 653.01 0
106 716.85 0
107 786.93 0
108 863.87 0
109 948.32 0
110 1041 0
111 1142.8 0
112 1254.5 0
113 1377.2 0
114 1511.8 0
115 1659.6 0
116 1821.9 0
2000