## input
LS 17:36 12 Mar 2014
File name: Rb1r72n1.$av
File ID: rb1r72n1
Sample ID: rb1r72n1
Operator: pdi
Bar code:
Comment 1:
Comment 2:
From 0.03999
To 2000
Volume 100
Mean: 303.245
Median: 292.96
D(3 | 2): 70.4934
Mean/Median ratio: 1.03511
Mode: 295.524
S.D.: 99.0126
Variance: 9803.49
C.V.: 32.651
Skewness: 0.380815
Kurtosis: 0.189961
d10: 187.497
d50: 292.96
d90: 439.886
Specific Surf. Area: 321.186
% < Size
10 187.497
25 232.273
50 292.96
75 366.177
90 439.886
% > Size
10 439.886
25 366.177
50 292.96
75 232.273
90 187.497
Size % <
1 0.26
10 0.41
100 1.04
1000 100
Size % >
1 99.7
10 99.6
100 99.0
1000 0
Avg.Mean: 303.245 0.842262 302.424 304.122 3
Avg.Median: 292.96 0.389859 292.532 293.21 3
Avg.D(0 | 0): 124.158 125.875 51.4808 269.506 3
Avg.S.D.: 99.0027 1.4876 97.3031 100.069 3
Avg.Variance: 9803.01 293.43 9467.9 10013.7 3
Avg.C.V.: 32.6487 0.567069 31.9947 33.0054 3
Avg.Skewness: 0.383693 0.0856623 0.332486 0.482587 3
Avg.Kurtosis: 0.181454 0.133877 0.0268912 0.261164 3
Avg.Specific S.A.: 321.186 205.4 84.0111 439.805 3
Volume Rb1r72n1
% .$av
Particle
Diameter
um <
10 187.497
25 232.273
50 292.96
75 366.177
90 439.886
Channel Channel Diff.
Number Diameter Volume
(Lower) %
um
1 0.03999 5.82772E-5
2 0.0439 9.10438E-5
3 0.048191 0.000259708
4 0.052903 0.000665901
5 0.058075 0.00116628
6 0.063753 0.00164694
7 0.069985 0.00212932
8 0.076827 0.00264714
9 0.084338 0.00320619
10 0.092584 0.00378387
11 0.10164 0.00436716
12 0.11157 0.00489392
13 0.12248 0.00537822
14 0.13445 0.00585916
15 0.1476 0.00634087
16 0.16203 0.00682403
17 0.17787 0.00730817
18 0.19526 0.00780353
19 0.21435 0.00831596
20 0.2353 0.00884851
21 0.25831 0.0093891
22 0.28356 0.00991376
23 0.31128 0.0104173
24 0.34172 0.0109052
25 0.37512 0.0113893
26 0.4118 0.0118685
27 0.45206 0.0123382
28 0.49625 0.0127952
29 0.54477 0.0132317
30 0.59803 0.0136407
31 0.65649 0.0140095
32 0.72068 0.0143247
33 0.79113 0.014566
34 0.86848 0.0147112
35 0.95338 0.0147305
36 1.0466 0.0145924
37 1.1489 0.0142747
38 1.2612 0.0137623
39 1.3845 0.0130461
40 1.5199 0.0121301
41 1.6685 0.0110323
42 1.8316 0.00978774
43 2.0107 0.00844728
44 2.2072 0.00707422
45 2.423 0.00573738
46 2.6599 0.00450297
47 2.92 0.00342666
48 3.2054 0.00254783
49 3.5188 0.00188686
50 3.8628 0.00144461
51 4.2405 0.00120516
52 4.6551 0.0011421
53 5.1102 0.00122679
54 5.6098 0.00143039
55 6.1582 0.00172352
56 6.7603 0.00207614
57 7.4212 0.00246009
58 8.1467 0.00284381
59 8.9432 0.00318991
60 9.8175 0.00358719
61 10.777 0.00480495
62 11.831 0.00579189
63 12.988 0.00561998
64 14.257 0.00512392
65 15.651 0.00432622
66 17.181 0.00338933
67 18.861 0.00249797
68 20.705 0.00197029
69 22.729 0.00204912
70 24.951 0.00292804
71 27.391 0.00476665
72 30.068 0.00721351
73 33.008 0.00940738
74 36.235 0.010378
75 39.778 0.00982866
76 43.667 0.00906378
77 47.936 0.0105042
78 52.622 0.0169506
79 57.767 0.0311452
80 63.414 0.053576
81 69.614 0.0805864
82 76.42 0.105423
83 83.891 0.122084
84 92.092 0.133208
85 101.1 0.158888
86 110.98 0.242348
87 121.83 0.45816
88 133.74 0.906573
89 146.81 1.682
90 161.17 2.83691
91 176.92 4.34778
92 194.22 6.09881
93 213.21 7.88392
94 234.05 9.44704
95 256.94 10.5404
96 282.06 10.9779
97 309.63 10.6873
98 339.9 9.70563
99 373.13 8.18319
100 409.61 6.3312
101 449.66 4.38595
102 493.62 2.60668
103 541.88 1.1705
104 594.85 0.276164
105 653.01 0.0156638
106 716.85 0
107 786.93 0
108 863.87 0
109 948.32 0
110 1041 0
111 1142.8 0
112 1254.5 0
113 1377.2 0
114 1511.8 0
115 1659.6 0
116 1821.9 0
2000