## input
LS 17:22 12 Mar 2014
File name: rb1r70n1.$av
File ID: rb1r70n1
Sample ID: rb1r70n1
Operator: pdi
Bar code:
Comment 1:
Comment 2:
From 0.03999
To 2000
Volume 100
Mean: 260.798
Median: 245.932
D(3 | 2): 47.1344
Mean/Median ratio: 1.06045
Mode: 245.228
S.D.: 101.64
Variance: 10330.6
C.V.: 38.9725
Skewness: 0.61436
Kurtosis: 0.473743
d10: 148.198
d50: 245.932
d90: 402.393
Specific Surf. Area: 480.361
% < Size
10 148.198
25 189.203
50 245.932
75 320.238
90 402.393
% > Size
10 402.393
25 320.238
50 245.932
75 189.203
90 148.198
Size % <
1 0.43
10 0.73
100 2.54
1000 100
Size % >
1 99.6
10 99.3
100 97.5
1000 0
Avg.Mean: 260.798 0.38734 260.372 261.109 3
Avg.Median: 245.933 0.435908 245.501 246.382 3
Avg.D(0 | 0): 47.135 0.203407 46.9585 47.3589 3
Avg.S.D.: 101.639 0.220709 101.396 101.835 3
Avg.Variance: 10330.5 45.3986 10281.2 10370.3 3
Avg.C.V.: 38.9723 0.0499466 38.9429 39.0302 3
Avg.Skewness: 0.614328 0.00951353 0.604464 0.623443 3
Avg.Kurtosis: 0.47369 0.0206277 0.450998 0.491308 3
Avg.Specific S.A.: 480.361 2.07473 478.084 482.16 3
Volume rb1r70n1
% .$av
Particle
Diameter
um <
10 148.198
25 189.203
50 245.932
75 320.238
90 402.393
Channel Channel Diff.
Number Diameter Volume
(Lower) %
um
1 0.03999 8.69046E-5
2 0.0439 0.000134214
3 0.048191 0.000378485
4 0.052903 0.000976151
5 0.058075 0.00172597
6 0.063753 0.00244841
7 0.069985 0.00317438
8 0.076827 0.00395378
9 0.084338 0.00480066
10 0.092584 0.00568237
11 0.10164 0.00657749
12 0.11157 0.00739762
13 0.12248 0.00815641
14 0.13445 0.00891587
15 0.1476 0.00968478
16 0.16203 0.0104651
17 0.17787 0.0112572
18 0.19526 0.01208
19 0.21435 0.0129485
20 0.2353 0.0138685
21 0.25831 0.0148213
22 0.28356 0.0157653
23 0.31128 0.0166865
24 0.34172 0.017599
25 0.37512 0.0185261
26 0.4118 0.0194673
27 0.45206 0.0204157
28 0.49625 0.0213659
29 0.54477 0.0223051
30 0.59803 0.0232198
31 0.65649 0.0240867
32 0.72068 0.0248788
33 0.79113 0.0255565
34 0.86848 0.0260738
35 0.95338 0.0263696
36 1.0466 0.0263764
37 1.1489 0.0260439
38 1.2612 0.0253337
39 1.3845 0.0242204
40 1.5199 0.0227052
41 1.6685 0.0208172
42 1.8316 0.0186233
43 2.0107 0.0162218
44 2.2072 0.0137402
45 2.423 0.011316
46 2.6599 0.009085
47 2.92 0.00715829
48 3.2054 0.00561479
49 3.5188 0.00449212
50 3.8628 0.00378673
51 4.2405 0.00346803
52 4.6551 0.00347987
53 5.1102 0.00376635
54 5.6098 0.00425987
55 6.1582 0.00489814
56 6.7603 0.00561617
57 7.4212 0.00635342
58 8.1467 0.00704218
59 8.9432 0.00760433
60 9.8175 0.00797441
61 10.777 0.00809408
62 11.831 0.00797053
63 12.988 0.00762113
64 14.257 0.00716938
65 15.651 0.00672674
66 17.181 0.00646822
67 18.861 0.00656633
68 20.705 0.00709992
69 22.729 0.00822595
70 24.951 0.00990283
71 27.391 0.0120887
72 30.068 0.0145298
73 33.008 0.0165145
74 36.235 0.0177148
75 39.778 0.01905
76 43.667 0.0237119
77 47.936 0.0365554
78 52.622 0.0619984
79 57.767 0.101511
80 63.414 0.152303
81 69.614 0.209421
82 76.42 0.272718
83 83.891 0.356441
84 92.092 0.49766
85 101.1 0.759454
86 110.98 1.22386
87 121.83 1.96804
88 133.74 3.02711
89 146.81 4.36359
90 161.17 5.85776
91 176.92 7.32427
92 194.22 8.55087
93 213.21 9.34566
94 234.05 9.59243
95 256.94 9.2812
96 282.06 8.50453
97 309.63 7.42313
98 339.9 6.19924
99 373.13 4.96028
100 409.61 3.76856
101 449.66 2.64493
102 493.62 1.62899
103 541.88 0.770937
104 594.85 0.193605
105 653.01 0.0116567
106 716.85 0
107 786.93 0
108 863.87 0
109 948.32 0
110 1041 0
111 1142.8 0
112 1254.5 0
113 1377.2 0
114 1511.8 0
115 1659.6 0
116 1821.9 0
2000