## input
LS 17:31 12 Mar 2014
File name: rb1r70n2.$av
File ID: rb1r70n2
Sample ID: rb1r70n2
Operator: pdi
Bar code:
Comment 1:
Comment 2:
From 0.03999
To 2000
Volume 100
Mean: 241.394
Median: 229.352
D(3 | 2): 44.5353
Mean/Median ratio: 1.0525
Mode: 223.387
S.D.: 95.1327
Variance: 9050.22
C.V.: 39.4098
Skewness: 0.624502
Kurtosis: 0.856796
d10: 137.302
d50: 229.352
d90: 368.377
Specific Surf. Area: 508.394
% < Size
10 137.302
25 178.928
50 229.352
75 293.497
90 368.377
% > Size
10 368.377
25 293.497
50 229.352
75 178.928
90 137.302
Size % <
1 0.45
10 0.82
100 4.47
1000 100
Size % >
1 99.5
10 99.2
100 95.5
1000 0
Avg.Mean: 241.394 1.37798 240.175 242.886 3
Avg.Median: 229.356 0.710943 228.747 230.139 3
Avg.D(0 | 0): 44.5359 0.186524 44.3339 44.6995 3
Avg.S.D.: 95.1173 1.57781 93.663 96.7955 3
Avg.Variance: 9048.96 300.758 8772.75 9369.37 3
Avg.C.V.: 39.4018 0.428805 38.9978 39.8522 3
Avg.Skewness: 0.622378 0.0346839 0.585715 0.654668 3
Avg.Kurtosis: 0.849591 0.0571284 0.783783 0.886455 3
Avg.Specific S.A.: 508.394 2.12049 506.528 510.704 3
Volume rb1r70n2
% .$av
Particle
Diameter
um <
10 137.302
25 178.928
50 229.352
75 293.497
90 368.377
Channel Channel Diff.
Number Diameter Volume
(Lower) %
um
1 0.03999 8.57018E-5
2 0.0439 0.000135173
3 0.048191 0.000388628
4 0.052903 0.000994317
5 0.058075 0.001735
6 0.063753 0.00244813
7 0.069985 0.00316843
8 0.076827 0.00394619
9 0.084338 0.0047938
10 0.092584 0.00567943
11 0.10164 0.00658131
12 0.11157 0.00740871
13 0.12248 0.00818525
14 0.13445 0.00896932
15 0.1476 0.00976977
16 0.16203 0.0105898
17 0.17787 0.0114305
18 0.19526 0.0123106
19 0.21435 0.013248
20 0.2353 0.0142485
21 0.25831 0.0152962
22 0.28356 0.0163536
23 0.31128 0.017403
24 0.34172 0.0184618
25 0.37512 0.019553
26 0.4118 0.0206767
27 0.45206 0.0218265
28 0.49625 0.0229968
29 0.54477 0.024174
30 0.59803 0.0253424
31 0.65649 0.0264755
32 0.72068 0.0275413
33 0.79113 0.0284932
34 0.86848 0.0292751
35 0.95338 0.0298136
36 1.0466 0.0300253
37 1.1489 0.0298465
38 1.2612 0.0292264
39 1.3845 0.0281304
40 1.5199 0.0265553
41 1.6685 0.0245326
42 1.8316 0.0221391
43 2.0107 0.0194906
44 2.2072 0.0167386
45 2.423 0.0140464
46 2.6599 0.0115752
47 2.92 0.00945526
48 3.2054 0.00777771
49 3.5188 0.00658357
50 3.8628 0.00586725
51 4.2405 0.00559253
52 4.6551 0.00569463
53 5.1102 0.00610766
54 5.6098 0.00675296
55 6.1582 0.00756234
56 6.7603 0.00846402
57 7.4212 0.00939502
58 8.1467 0.0102804
59 8.9432 0.0110349
60 9.8175 0.0115841
61 10.777 0.0118622
62 11.831 0.0118781
63 12.988 0.0116477
64 14.257 0.0113122
65 15.651 0.0109966
66 17.181 0.0109189
67 18.861 0.0113097
68 20.705 0.0123299
69 22.729 0.0142874
70 24.951 0.0173201
71 27.391 0.0217076
72 30.068 0.0276079
73 33.008 0.0348383
74 36.235 0.0439892
75 39.778 0.0574243
76 43.667 0.0807008
77 47.936 0.121485
78 52.622 0.185271
79 57.767 0.271534
80 63.414 0.371408
81 69.614 0.469512
82 76.42 0.553375
83 83.891 0.62894
84 92.092 0.736098
85 101.1 0.954068
86 110.98 1.39425
87 121.83 2.17381
88 133.74 3.36031
89 146.81 4.91539
90 161.17 6.67068
91 176.92 8.35265
92 194.22 9.64793
93 213.21 10.2883
94 234.05 10.144
95 256.94 9.26768
96 282.06 7.88033
97 309.63 6.29216
98 339.9 4.78013
99 373.13 3.51797
100 409.61 2.52192
101 449.66 1.7184
102 493.62 1.03888
103 541.88 0.4354
104 594.85 0.0804119
105 653.01 0.00335545
106 716.85 0
107 786.93 0
108 863.87 0
109 948.32 0
110 1041 0
111 1142.8 0
112 1254.5 0
113 1377.2 0
114 1511.8 0
115 1659.6 0
116 1821.9 0
2000