## input
LS 17:36 12 Mar 2014
File name: rb1r70n7.$av
File ID: rb1r70n7
Sample ID: rb1r70n7
Operator: pdi
Bar code:
Comment 1:
Comment 2:
From 0.03999
To 2000
Volume 100
Mean: 254.42
Median: 245.118
D(3 | 2): 102.592
Mean/Median ratio: 1.03795
Mode: 245.228
S.D.: 90.4912
Variance: 8188.66
C.V.: 35.5677
Skewness: 0.365701
Kurtosis: 0.173288
d10: 149.554
d50: 245.118
d90: 380.519
Specific Surf. Area: 220.696
% < Size
10 149.554
25 191.534
50 245.118
75 309.23
90 380.519
% > Size
10 380.519
25 309.23
50 245.118
75 191.534
90 149.554
Size % <
1 0.18
10 0.68
100 2.45
1000 100
Size % >
1 99.8
10 99.3
100 97.5
1000 0
Avg.Mean: 254.42 1.56505 253.253 256.202 3
Avg.Median: 245.135 1.96861 243.426 247.286 3
Avg.D(0 | 0): 102.596 0.849166 101.835 103.513 3
Avg.S.D.: 90.479 0.931873 89.8945 91.5545 3
Avg.Variance: 8187.03 169.266 8081.02 8382.22 3
Avg.C.V.: 35.5623 0.150786 35.4556 35.7353 3
Avg.Skewness: 0.365595 0.0281478 0.336467 0.392647 3
Avg.Kurtosis: 0.174551 0.0494917 0.118054 0.210249 3
Avg.Specific S.A.: 220.696 1.82594 218.73 222.335 3
Volume rb1r70n7
% .$av
Particle
Diameter
um <
10 149.554
25 191.534
50 245.118
75 309.23
90 380.519
Channel Channel Diff.
Number Diameter Volume
(Lower) %
um
1 0.03999 0
2 0.0439 0
3 0.048191 0
4 0.052903 0
5 0.058075 0
6 0.063753 0
7 0.069985 0
8 0.076827 0
9 0.084338 0
10 0.092584 0
11 0.10164 0
12 0.11157 0
13 0.12248 0
14 0.13445 0
15 0.1476 3.17056E-7
16 0.16203 6.01867E-6
17 0.17787 3.11057E-5
18 0.19526 9.73725E-5
19 0.21435 0.000240039
20 0.2353 0.000493523
21 0.25831 0.000884294
22 0.28356 0.00144756
23 0.31128 0.00221116
24 0.34172 0.00320979
25 0.37512 0.00447871
26 0.4118 0.00604882
27 0.45206 0.0079448
28 0.49625 0.0101841
29 0.54477 0.0127708
30 0.59803 0.0156922
31 0.65649 0.0189097
32 0.72068 0.022354
33 0.79113 0.0259127
34 0.86848 0.0294256
35 0.95338 0.0326733
36 1.0466 0.0353794
37 1.1489 0.0372785
38 1.2612 0.0381301
39 1.3845 0.0377441
40 1.5199 0.0360275
41 1.6685 0.0330197
42 1.8316 0.028923
43 2.0107 0.0241089
44 2.2072 0.0190855
45 2.423 0.0144282
46 2.6599 0.0106694
47 2.92 0.00817505
48 3.2054 0.00706247
49 3.5188 0.0072184
50 3.8628 0.00838726
51 4.2405 0.0101887
52 4.6551 0.0121818
53 5.1102 0.0139837
54 5.6098 0.0153557
55 6.1582 0.0162443
56 6.7603 0.0167177
57 7.4212 0.0168861
58 8.1467 0.0167844
59 8.9432 0.0163992
60 9.8175 0.0156707
61 10.777 0.014676
62 11.831 0.0136565
63 12.988 0.0128672
64 14.257 0.012612
65 15.651 0.0129514
66 17.181 0.0137285
67 18.861 0.0141561
68 20.705 0.0131542
69 22.729 0.0103781
70 24.951 0.00714999
71 27.391 0.00669202
72 30.068 0.0110483
73 33.008 0.0188497
74 36.235 0.0229666
75 39.778 0.0186645
76 43.667 0.0146542
77 47.936 0.0211527
78 52.622 0.0433182
79 57.767 0.0795381
80 63.414 0.126735
81 69.614 0.186162
82 76.42 0.262903
83 83.891 0.367175
84 92.092 0.520278
85 101.1 0.768768
86 110.98 1.1907
87 121.83 1.87319
88 133.74 2.86221
89 146.81 4.12757
90 161.17 5.59347
91 176.92 7.18296
92 194.22 8.74959
93 213.21 10.0033
94 234.05 10.6133
95 256.94 10.3603
96 282.06 9.29281
97 309.63 7.75749
98 339.9 6.14808
99 373.13 4.73813
100 409.61 3.48562
101 449.66 2.06274
102 493.62 0.629748
103 541.88 0.0434902
104 594.85 0
105 653.01 0
106 716.85 0
107 786.93 0
108 863.87 0
109 948.32 0
110 1041 0
111 1142.8 0
112 1254.5 0
113 1377.2 0
114 1511.8 0
115 1659.6 0
116 1821.9 0
2000