## input
LS 17:38 12 Mar 2014
File name: rb1r72n3.$av
File ID: rb1r72n3
Sample ID: rb1r72n3
Operator: pdi
Bar code:
Comment 1:
Comment 2:
From 0.03999
To 2000
Volume 100
Mean: 288.978
Median: 277.792
D(3 | 2): 49.9164
Mean/Median ratio: 1.04027
Mode: 269.207
S.D.: 100.533
Variance: 10106.9
C.V.: 34.7892
Skewness: 0.383183
Kurtosis: 0.273623
d10: 174.235
d50: 277.792
d90: 428.11
Specific Surf. Area: 453.589
% < Size
10 174.235
25 218.059
50 277.792
75 352.046
90 428.11
% > Size
10 428.11
25 352.046
50 277.792
75 218.059
90 174.235
Size % <
1 0.41
10 0.67
100 1.71
1000 100
Size % >
1 99.6
10 99.3
100 98.3
1000 0
Avg.Mean: 288.978 0.245174 288.692 289.204 3
Avg.Median: 277.793 0.190904 277.607 277.974 3
Avg.D(0 | 0): 49.9185 0.39908 49.6763 50.3791 3
Avg.S.D.: 100.532 0.35953 100.14 100.85 3
Avg.Variance: 10106.9 72.4479 10028.1 10170.6 3
Avg.C.V.: 34.7889 0.0925008 34.6876 34.8714 3
Avg.Skewness: 0.383117 0.00483208 0.380252 0.388692 3
Avg.Kurtosis: 0.273531 0.00779693 0.268862 0.28253 3
Avg.Specific S.A.: 453.588 3.61169 449.423 455.781 3
Volume rb1r72n3
% .$av
Particle
Diameter
um <
10 174.235
25 218.059
50 277.792
75 352.046
90 428.11
Channel Channel Diff.
Number Diameter Volume
(Lower) %
um
1 0.03999 8.6227E-5
2 0.0439 0.000137928
3 0.048191 0.000402087
4 0.052903 0.0010214
5 0.058075 0.00176151
6 0.063753 0.00247132
7 0.069985 0.00318669
8 0.076827 0.003959
9 0.084338 0.00479309
10 0.092584 0.00565584
11 0.10164 0.00652812
12 0.11157 0.0073128
13 0.12248 0.00804332
14 0.13445 0.00877337
15 0.1476 0.00950833
16 0.16203 0.0102502
17 0.17787 0.0109984
18 0.19526 0.0117673
19 0.21435 0.0125664
20 0.2353 0.0134002
21 0.25831 0.0142534
22 0.28356 0.015095
23 0.31128 0.0159158
24 0.34172 0.016725
25 0.37512 0.0175386
26 0.4118 0.0183555
27 0.45206 0.0191691
28 0.49625 0.0199744
29 0.54477 0.0207596
30 0.59803 0.021513
31 0.65649 0.0222138
32 0.72068 0.0228396
33 0.79113 0.0233561
34 0.86848 0.0237248
35 0.95338 0.0238945
36 1.0466 0.0238093
37 1.1489 0.0234285
38 1.2612 0.0227222
39 1.3845 0.0216714
40 1.5199 0.0202788
41 1.6685 0.0185713
42 1.8316 0.0166058
43 2.0107 0.014466
44 2.2072 0.0122585
45 2.423 0.0100991
46 2.6599 0.00810054
47 2.92 0.00635688
48 3.2054 0.00493513
49 3.5188 0.00386947
50 3.8628 0.00316114
51 4.2405 0.00278594
52 4.6551 0.002701
53 5.1102 0.00285942
54 5.6098 0.00320906
55 6.1582 0.00369857
56 6.7603 0.0042747
57 7.4212 0.00488659
58 8.1467 0.00547614
59 8.9432 0.00597552
60 9.8175 0.0063187
61 10.777 0.00644642
62 11.831 0.0063316
63 12.988 0.0059658
64 14.257 0.0054041
65 15.651 0.0047293
66 17.181 0.00409693
67 18.861 0.00368389
68 20.705 0.00367079
69 22.729 0.00428751
70 24.951 0.00568007
71 27.391 0.00790311
72 30.068 0.0106901
73 33.008 0.0133623
74 36.235 0.0154057
75 39.778 0.0172122
76 43.667 0.0208282
77 47.936 0.0294905
78 52.622 0.0462772
79 57.767 0.0724866
80 63.414 0.105607
81 69.614 0.1387
82 76.42 0.163617
83 83.891 0.177835
84 92.092 0.194513
85 101.1 0.249326
86 110.98 0.404571
87 121.83 0.751911
88 133.74 1.38915
89 146.81 2.38059
90 161.17 3.72472
91 176.92 5.3328
92 194.22 7.03298
93 213.21 8.59248
94 234.05 9.77509
95 256.94 10.3982
96 282.06 10.3731
97 309.63 9.72797
98 339.9 8.5697
99 373.13 7.06932
100 409.61 5.39765
101 449.66 3.71521
102 493.62 2.19859
103 541.88 0.96023
104 594.85 0.21082
105 653.01 0.0108336
106 716.85 0
107 786.93 0
108 863.87 0
109 948.32 0
110 1041 0
111 1142.8 0
112 1254.5 0
113 1377.2 0
114 1511.8 0
115 1659.6 0
116 1821.9 0
2000