## input
LS 17:39 12 Mar 2014
File name: rb1r72n4.$av
File ID: rb1r72n4
Sample ID: rb1r72n4
Operator: pdi
Bar code:
Comment 1:
Comment 2:
From 0.03999
To 2000
Volume 100
Mean: 287.526
Median: 278.203
D(3 | 2): 49.6405
Mean/Median ratio: 1.03351
Mode: 295.524
S.D.: 97.6964
Variance: 9544.58
C.V.: 33.9783
Skewness: 0.291412
Kurtosis: 0.21155
d10: 174.928
d50: 278.203
d90: 421.779
Specific Surf. Area: 456.11
% < Size
10 174.928
25 219.267
50 278.203
75 349.768
90 421.779
% > Size
10 421.779
25 349.768
50 278.203
75 219.267
90 174.928
Size % <
1 0.41
10 0.66
100 1.85
1000 100
Size % >
1 99.6
10 99.3
100 98.2
1000 0
Avg.Mean: 287.526 0.606135 286.983 288.168 3
Avg.Median: 278.204 0.346915 277.9 278.569 3
Avg.D(0 | 0): 49.6417 0.299357 49.3032 49.8731 3
Avg.S.D.: 97.6928 0.825215 97.1791 98.6443 3
Avg.Variance: 9544.34 161.543 9443.78 9730.71 3
Avg.C.V.: 33.9768 0.220631 33.8367 34.2315 3
Avg.Skewness: 0.290951 0.0160119 0.276198 0.307978 3
Avg.Kurtosis: 0.210238 0.0182115 0.190507 0.226403 3
Avg.Specific S.A.: 456.11 2.76478 453.983 459.23 3
Volume rb1r72n4
% .$av
Particle
Diameter
um <
10 174.928
25 219.267
50 278.203
75 349.768
90 421.779
Channel Channel Diff.
Number Diameter Volume
(Lower) %
um
1 0.03999 8.76472E-5
2 0.0439 0.000135568
3 0.048191 0.000382972
4 0.052903 0.000986556
5 0.058075 0.00174106
6 0.063753 0.00246711
7 0.069985 0.00319568
8 0.076827 0.00397692
9 0.084338 0.00482305
10 0.092584 0.00570046
11 0.10164 0.00658841
12 0.11157 0.00739673
13 0.12248 0.00814053
14 0.13445 0.00888121
15 0.1476 0.00962637
16 0.16203 0.0103773
17 0.17787 0.0111339
18 0.19526 0.0119133
19 0.21435 0.0127274
20 0.2353 0.0135812
21 0.25831 0.0144556
22 0.28356 0.0153112
23 0.31128 0.0161373
24 0.34172 0.016945
25 0.37512 0.0177549
26 0.4118 0.0185659
27 0.45206 0.019371
28 0.49625 0.020165
29 0.54477 0.0209358
30 0.59803 0.0216714
31 0.65649 0.0223508
32 0.72068 0.0229511
33 0.79113 0.0234379
34 0.86848 0.0237725
35 0.95338 0.0239031
36 1.0466 0.0237741
37 1.1489 0.0233452
38 1.2612 0.0225873
39 1.3845 0.0214824
40 1.5199 0.0200348
41 1.6685 0.0182731
42 1.8316 0.0162562
43 2.0107 0.0140706
44 2.2072 0.0118251
45 2.423 0.00963809
46 2.6599 0.00762384
47 2.92 0.00587766
48 3.2054 0.0044664
49 3.5188 0.00342274
50 3.8628 0.00274524
51 4.2405 0.00240519
52 4.6551 0.00235646
53 5.1102 0.00254927
54 5.6098 0.00293033
55 6.1582 0.00344679
56 6.7603 0.00404548
57 7.4212 0.00467697
58 8.1467 0.00528617
59 8.9432 0.00581049
60 9.8175 0.00618856
61 10.777 0.00636627
62 11.831 0.00631466
63 12.988 0.00602023
64 14.257 0.00551783
65 15.651 0.00487084
66 17.181 0.00421064
67 18.861 0.00370392
68 20.705 0.00354866
69 22.729 0.00399539
70 24.951 0.00524328
71 27.391 0.00740818
72 30.068 0.0102743
73 33.008 0.0131836
74 36.235 0.0155587
75 39.778 0.0176889
76 43.667 0.0215274
77 47.936 0.0303486
78 52.622 0.0475763
79 57.767 0.0754005
80 63.414 0.112692
81 69.614 0.153823
82 76.42 0.190812
83 83.891 0.218641
84 92.092 0.244953
85 101.1 0.298706
86 110.98 0.435344
87 121.83 0.740532
88 133.74 1.31518
89 146.81 2.24086
90 161.17 3.5408
91 176.92 5.14963
92 194.22 6.9091
93 213.21 8.57959
94 234.05 9.90009
95 256.94 10.6488
96 282.06 10.6974
97 309.63 10.0511
98 339.9 8.8113
99 373.13 7.17793
100 409.61 5.35562
101 449.66 3.55042
102 493.62 1.97312
103 541.88 0.674291
104 594.85 0.0728978
105 653.01 0.000951659
106 716.85 0
107 786.93 0
108 863.87 0
109 948.32 0
110 1041 0
111 1142.8 0
112 1254.5 0
113 1377.2 0
114 1511.8 0
115 1659.6 0
116 1821.9 0
2000