## input
LS 17:39 12 Mar 2014
File name: rb1r72n5.$av
File ID: rb1r72n5
Sample ID: rb1r72n5
Operator: pdi
Bar code:
Comment 1:
Comment 2:
From 0.03999
To 2000
Volume 100
Mean: 312.228
Median: 303.608
D(3 | 2): 53.0856
Mean/Median ratio: 1.02839
Mode: 324.412
S.D.: 106.12
Variance: 11261.5
C.V.: 33.9881
Skewness: 0.249577
Kurtosis: 0.0815966
d10: 186.442
d50: 303.608
d90: 456.93
Specific Surf. Area: 426.509
% < Size
10 186.442
25 237.338
50 303.608
75 381.537
90 456.93
% > Size
10 456.93
25 381.537
50 303.608
75 237.338
90 186.442
Size % <
1 0.38
10 0.61
100 1.47
1000 100
Size % >
1 99.6
10 99.4
100 98.5
1000 0
Avg.Mean: 312.228 0.560279 311.827 312.863 3
Avg.Median: 303.608 0.373486 303.33 304.029 3
Avg.D(0 | 0): 53.0876 0.395798 52.7401 53.5191 3
Avg.S.D.: 106.119 0.270326 105.819 106.357 3
Avg.Variance: 11261.3 58.0104 11197.6 11311.8 3
Avg.C.V.: 33.9877 0.0693556 33.9171 34.0514 3
Avg.Skewness: 0.249528 0.00537257 0.245828 0.255691 3
Avg.Kurtosis: 0.0814697 0.00451599 0.0767357 0.0857304 3
Avg.Specific S.A.: 426.509 3.17449 423.055 429.303 3
Volume rb1r72n5
% .$av
Particle
Diameter
um <
10 186.442
25 237.338
50 303.608
75 381.537
90 456.93
Channel Channel Diff.
Number Diameter Volume
(Lower) %
um
1 0.03999 8.28945E-5
2 0.0439 0.000128289
3 0.048191 0.000362632
4 0.052903 0.000933828
5 0.058075 0.00164707
6 0.063753 0.00233323
7 0.069985 0.00302158
8 0.076827 0.0037596
9 0.084338 0.00455836
10 0.092584 0.00538596
11 0.10164 0.00622297
12 0.11157 0.00698384
13 0.12248 0.00768327
14 0.13445 0.00837905
15 0.1476 0.00907811
16 0.16203 0.00978163
17 0.17787 0.0104893
18 0.19526 0.011217
19 0.21435 0.0119754
20 0.2353 0.0127688
21 0.25831 0.0135796
22 0.28356 0.0143708
23 0.31128 0.0151329
24 0.34172 0.0158758
25 0.37512 0.0166185
26 0.4118 0.0173599
27 0.45206 0.0180932
28 0.49625 0.0188137
29 0.54477 0.01951
30 0.59803 0.0201711
31 0.65649 0.0207778
32 0.72068 0.0213091
33 0.79113 0.0217334
34 0.86848 0.0220158
35 0.95338 0.022109
36 1.0466 0.0219626
37 1.1489 0.0215405
38 1.2612 0.0208168
39 1.3845 0.0197757
40 1.5199 0.0184215
41 1.6685 0.016781
42 1.8316 0.0149082
43 2.0107 0.0128825
44 2.2072 0.0108032
45 2.423 0.00877903
46 2.6599 0.00691443
47 2.92 0.00529727
48 3.2054 0.00398906
49 3.5188 0.00302044
50 3.8628 0.00239041
51 4.2405 0.00207211
52 4.6551 0.00202303
53 5.1102 0.0021968
54 5.6098 0.0025454
55 6.1582 0.00302021
56 6.7603 0.00357333
57 7.4212 0.00416027
58 8.1467 0.00473251
59 8.9432 0.00523463
60 9.8175 0.00561167
61 10.777 0.0058152
62 11.831 0.0058154
63 12.988 0.00559747
64 14.257 0.00517859
65 15.651 0.00460545
66 17.181 0.00397452
67 18.861 0.0034243
68 20.705 0.00313122
69 22.729 0.00331016
70 24.951 0.004149
71 27.391 0.00574628
72 30.068 0.00792043
73 33.008 0.0101045
74 36.235 0.011688
75 39.778 0.0126776
76 43.667 0.0142501
77 47.936 0.0184785
78 52.622 0.0276661
79 57.767 0.043761
80 63.414 0.0674459
81 69.614 0.0975321
82 76.42 0.131804
83 83.891 0.169079
84 92.092 0.212979
85 101.1 0.277599
86 110.98 0.393024
87 121.83 0.609445
88 133.74 0.994366
89 146.81 1.61931
90 161.17 2.53928
91 176.92 3.76635
92 194.22 5.24745
93 213.21 6.85362
94 234.05 8.39443
95 256.94 9.6554
96 282.06 10.4354
97 309.63 10.5934
98 339.9 10.0727
99 373.13 8.91468
100 409.61 7.26019
101 449.66 5.31787
102 493.62 3.36974
103 541.88 1.68854
104 594.85 0.47144
105 653.01 0.0319211
106 716.85 0
107 786.93 0
108 863.87 0
109 948.32 0
110 1041 0
111 1142.8 0
112 1254.5 0
113 1377.2 0
114 1511.8 0
115 1659.6 0
116 1821.9 0
2000