## input
LS 17:40 12 Mar 2014
File name: rb1r72n6.$av
File ID: rb1r72n6
Sample ID: rb1r72n6
Operator: pdi
Bar code:
Comment 1:
Comment 2:
From 0.03999
To 2000
Volume 100
Mean: 252.587
Median: 243.414
D(3 | 2): 98.6145
Mean/Median ratio: 1.03769
Mode: 245.228
S.D.: 78.1827
Variance: 6112.54
C.V.: 30.9528
Skewness: 0.550873
Kurtosis: 0.576984
d10: 163.241
d50: 243.414
d90: 359.249
Specific Surf. Area: 229.596
% < Size
10 163.241
25 197.428
50 243.414
75 299.518
90 359.249
% > Size
10 359.249
25 299.518
50 243.414
75 197.428
90 163.241
Size % <
1 0.15
10 0.24
100 1.14
1000 100
Size % >
1 99.9
10 99.8
100 98.9
1000 0
Avg.Mean: 252.587 0.990799 251.584 253.563 3
Avg.Median: 243.415 0.314226 243.094 243.711 3
Avg.D(0 | 0): 168.742 106.281 46.0199 230.302 3
Avg.S.D.: 78.1546 2.37156 76.2484 80.8105 3
Avg.Variance: 6111.89 373.124 5813.82 6530.34 3
Avg.C.V.: 30.9438 1.0336 30.1837 32.1207 3
Avg.Skewness: 0.561292 0.165279 0.370818 0.666882 3
Avg.Kurtosis: 0.550612 0.165177 0.426213 0.738021 3
Avg.Specific S.A.: 229.596 227.243 98.3123 491.994 3
Volume rb1r72n6
% .$av
Particle
Diameter
um <
10 163.241
25 197.428
50 243.414
75 299.518
90 359.249
Channel Channel Diff.
Number Diameter Volume
(Lower) %
um
1 0.03999 2.98426E-5
2 0.0439 4.8884E-5
3 0.048191 0.000145565
4 0.052903 0.000366481
5 0.058075 0.000622607
6 0.063753 0.000867898
7 0.069985 0.00111622
8 0.076827 0.00138589
9 0.084338 0.0016774
10 0.092584 0.00197928
11 0.10164 0.00228492
12 0.11157 0.00255899
13 0.12248 0.00281745
14 0.13445 0.00307751
15 0.1476 0.00334078
16 0.16203 0.0036083
17 0.17787 0.00387993
18 0.19526 0.0041604
19 0.21435 0.00445299
20 0.2353 0.00475941
21 0.25831 0.00507527
22 0.28356 0.00539167
23 0.31128 0.00570507
24 0.34172 0.00601895
25 0.37512 0.00633815
26 0.4118 0.00666245
27 0.45206 0.00698949
28 0.49625 0.00731744
29 0.54477 0.00764192
30 0.59803 0.00795821
31 0.65649 0.00825825
32 0.72068 0.00853274
33 0.79113 0.00876793
34 0.86848 0.00894778
35 0.95338 0.00905114
36 1.0466 0.00905438
37 1.1489 0.00893984
38 1.2612 0.00869389
39 1.3845 0.00830739
40 1.5199 0.00778
41 1.6685 0.00712143
42 1.8316 0.00635391
43 2.0107 0.00551104
44 2.2072 0.00463627
45 2.423 0.00377726
46 2.6599 0.00298113
47 2.92 0.00228737
48 3.2054 0.00172484
49 3.5188 0.00130827
50 3.8628 0.00103841
51 4.2405 0.000904737
52 4.6551 0.000888381
53 5.1102 0.000969988
54 5.6098 0.00112708
55 6.1582 0.00133783
56 6.7603 0.00157921
57 7.4212 0.00182969
58 8.1467 0.00206467
59 8.9432 0.00225614
60 9.8175 0.00237707
61 10.777 0.00240329
62 11.831 0.00232685
63 12.988 0.00214576
64 14.257 0.00189054
65 15.651 0.00159789
66 17.181 0.00134191
67 18.861 0.00119307
68 20.705 0.0012162
69 22.729 0.00150261
70 24.951 0.0020865
71 27.391 0.00295664
72 30.068 0.0039245
73 33.008 0.00456505
74 36.235 0.00449943
75 39.778 0.00383115
76 43.667 0.00364279
77 47.936 0.00553068
78 52.622 0.0114397
79 57.767 0.0227125
80 63.414 0.0462441
81 69.614 0.133873
82 76.42 0.216598
83 83.891 0.217756
84 92.092 0.22224
85 101.1 0.292356
86 110.98 0.543676
87 121.83 1.14364
88 133.74 2.22858
89 146.81 3.85043
90 161.17 5.90981
91 176.92 8.1474
92 194.22 10.181
93 213.21 11.5975
94 234.05 12.0794
95 256.94 11.5109
96 282.06 10.03
97 309.63 7.96781
98 339.9 5.75925
99 373.13 3.77023
100 409.61 2.21417
101 449.66 1.13605
102 493.62 0.409563
103 541.88 0.0623396
104 594.85 0.00177501
105 653.01 0
106 716.85 0
107 786.93 0
108 863.87 0
109 948.32 0
110 1041 0
111 1142.8 0
112 1254.5 0
113 1377.2 0
114 1511.8 0
115 1659.6 0
116 1821.9 0
2000