## input
LS 17:42 12 Mar 2014
File name: rb1r74n2.$av
File ID: rb1r74n2
Sample ID: rb1r74n2
Operator: pdi
Bar code:
Comment 1:
Comment 2:
From 0.03999
To 2000
Volume 100
Mean: 293.527
Median: 282.722
D(3 | 2): 50.6682
Mean/Median ratio: 1.03822
Mode: 295.524
S.D.: 102.261
Variance: 10457.3
C.V.: 34.8386
Skewness: 0.351442
Kurtosis: 0.212815
d10: 176.262
d50: 282.722
d90: 434.749
Specific Surf. Area: 446.858
% < Size
10 176.262
25 221.433
50 282.722
75 358.399
90 434.749
% > Size
10 434.749
25 358.399
50 282.722
75 221.433
90 176.262
Size % <
1 0.40
10 0.64
100 1.81
1000 100
Size % >
1 99.6
10 99.4
100 98.2
1000 0
Avg.Mean: 293.527 0.0227564 293.439 293.616 3
Avg.Median: 282.722 0.119555 282.603 282.853 3
Avg.D(0 | 0): 50.6684 0.0990054 50.5581 50.7484 3
Avg.S.D.: 102.26 0.281677 102.07 102.582 3
Avg.Variance: 10457.3 57.3656 10418.4 10523 3
Avg.C.V.: 34.8385 0.0869092 34.7739 34.9373 3
Avg.Skewness: 0.351402 0.00567688 0.346107 0.357398 3
Avg.Kurtosis: 0.212677 0.00825673 0.206298 0.222003 3
Avg.Specific S.A.: 446.858 0.846261 446.152 447.832 3
Volume rb1r74n2
% .$av
Particle
Diameter
um <
10 176.262
25 221.433
50 282.722
75 358.399
90 434.749
Channel Channel Diff.
Number Diameter Volume
(Lower) %
um
1 0.03999 8.5948E-5
2 0.0439 0.00013412
3 0.048191 0.000382084
4 0.052903 0.000980535
5 0.058075 0.00171973
6 0.063753 0.00243036
7 0.069985 0.00314419
8 0.076827 0.00391087
9 0.084338 0.00474047
10 0.092584 0.00559991
11 0.10164 0.00646929
12 0.11157 0.00725793
13 0.12248 0.0079855
14 0.13445 0.00871039
15 0.1476 0.00943945
16 0.16203 0.0101741
17 0.17787 0.0109141
18 0.19526 0.0116753
19 0.21435 0.0124689
20 0.2353 0.0132993
21 0.25831 0.0141489
22 0.28356 0.0149811
23 0.31128 0.0157859
24 0.34172 0.0165734
25 0.37512 0.0173627
26 0.4118 0.0181525
27 0.45206 0.0189358
28 0.49625 0.0197077
29 0.54477 0.0204561
30 0.59803 0.0211692
31 0.65649 0.0218263
32 0.72068 0.0224049
33 0.79113 0.0228711
34 0.86848 0.0231868
35 0.95338 0.0233011
36 1.0466 0.0231593
37 1.1489 0.0227218
38 1.2612 0.0219602
39 1.3845 0.0208565
40 1.5199 0.0194149
41 1.6685 0.0176634
42 1.8316 0.0156598
43 2.0107 0.0134887
44 2.2072 0.011257
45 2.423 0.00908091
46 2.6599 0.00707301
47 2.92 0.00532754
48 3.2054 0.00391156
49 3.5188 0.00285898
50 3.8628 0.00217018
51 4.2405 0.00181674
52 4.6551 0.00175174
53 5.1102 0.00192731
54 5.6098 0.00229343
55 6.1582 0.00279927
56 6.7603 0.00339233
57 7.4212 0.00402318
58 8.1467 0.00463678
59 8.9432 0.00516907
60 9.8175 0.00555609
61 10.777 0.00573945
62 11.831 0.00568714
63 12.988 0.00538456
64 14.257 0.00487157
65 15.651 0.0042215
66 17.181 0.0035818
67 18.861 0.00313069
68 20.705 0.00306221
69 22.729 0.00361255
70 24.951 0.00495161
71 27.391 0.00714429
72 30.068 0.00992791
73 33.008 0.0126549
74 36.235 0.0148579
75 39.778 0.0170121
76 43.667 0.0212492
77 47.936 0.0309595
78 52.622 0.0495264
79 57.767 0.0786631
80 63.414 0.116351
81 69.614 0.15608
82 76.42 0.189554
83 83.891 0.212524
84 92.092 0.233968
85 101.1 0.283876
86 110.98 0.417325
87 121.83 0.71732
88 133.74 1.27973
89 146.81 2.17832
90 161.17 3.42958
91 176.92 4.96749
92 194.22 6.64125
93 213.21 8.23155
94 234.05 9.5035
95 256.94 10.2633
96 282.06 10.3993
97 309.63 9.91015
98 339.9 8.87436
99 373.13 7.44118
100 409.61 5.7747
101 449.66 4.04131
102 493.62 2.43614
103 541.88 1.10114
104 594.85 0.257149
105 653.01 0.0142868
106 716.85 0
107 786.93 0
108 863.87 0
109 948.32 0
110 1041 0
111 1142.8 0
112 1254.5 0
113 1377.2 0
114 1511.8 0
115 1659.6 0
116 1821.9 0
2000