## input
LS 17:43 12 Mar 2014
File name: rb1r74n4.$av
File ID: rb1r74n4
Sample ID: rb1r74n4
Operator: pdi
Bar code:
Comment 1:
Comment 2:
From 0.03999
To 2000
Volume 100
Mean: 245.355
Median: 221.722
D(3 | 2): 94.8945
Mean/Median ratio: 1.10659
Mode: 203.494
S.D.: 106.01
Variance: 11238.1
C.V.: 43.2068
Skewness: 0.848294
Kurtosis: 0.449358
d10: 137.477
d50: 221.722
d90: 415.338
Specific Surf. Area: 238.597
% < Size
10 137.477
25 174.166
50 221.722
75 293.625
90 415.338
% > Size
10 415.338
25 293.625
50 221.722
75 174.166
90 137.477
Size % <
1 0.20
10 0.72
100 3.61
1000 100
Size % >
1 99.8
10 99.3
100 96.4
1000 0
Avg.Mean: 245.355 1.58298 243.934 247.06 3
Avg.Median: 221.741 2.05446 220.153 224.06 3
Avg.D(0 | 0): 94.8998 0.86927 93.9526 95.6586 3
Avg.S.D.: 106.001 0.654107 105.252 106.468 3
Avg.Variance: 11236.4 138.652 11077.9 11335.4 3
Avg.C.V.: 43.2034 0.21695 43.0189 43.4438 3
Avg.Skewness: 0.84841 0.0449273 0.796536 0.874813 3
Avg.Kurtosis: 0.45088 0.0813618 0.356934 0.498432 3
Avg.Specific S.A.: 238.597 2.18999 236.691 240.989 3
Volume rb1r74n4
% .$av
Particle
Diameter
um <
10 137.477
25 174.166
50 221.722
75 293.625
90 415.338
Channel Channel Diff.
Number Diameter Volume
(Lower) %
um
1 0.03999 0
2 0.0439 0
3 0.048191 0
4 0.052903 0
5 0.058075 0
6 0.063753 0
7 0.069985 0
8 0.076827 0
9 0.084338 0
10 0.092584 0
11 0.10164 0
12 0.11157 0
13 0.12248 0
14 0.13445 0
15 0.1476 1.24768E-6
16 0.16203 1.54718E-5
17 0.17787 5.48365E-5
18 0.19526 0.00015387
19 0.21435 0.000353082
20 0.2353 0.000668304
21 0.25831 0.00114257
22 0.28356 0.00180453
23 0.31128 0.00268087
24 0.34172 0.00380502
25 0.37512 0.00521428
26 0.4118 0.00693672
27 0.45206 0.0089968
28 0.49625 0.0114081
29 0.54477 0.0141722
30 0.59803 0.0172705
31 0.65649 0.0206591
32 0.72068 0.024259
33 0.79113 0.0279486
34 0.86848 0.0315538
35 0.95338 0.0348416
36 1.0466 0.0375196
37 1.1489 0.0393146
38 1.2612 0.039983
39 1.3845 0.0393402
40 1.5199 0.0373078
41 1.6685 0.0339522
42 1.8316 0.0295125
43 2.0107 0.0244048
44 2.2072 0.0191796
45 2.423 0.0144453
46 2.6599 0.010742
47 2.92 0.00841157
48 3.2054 0.0075262
49 3.5188 0.00792508
50 3.8628 0.00930513
51 4.2405 0.0112333
52 4.6551 0.013239
53 5.1102 0.0149439
54 5.6098 0.0161424
55 6.1582 0.0168341
56 6.7603 0.0171342
57 7.4212 0.0171925
58 8.1467 0.0170449
59 8.9432 0.0166662
60 9.8175 0.0159482
61 10.777 0.0149583
62 11.831 0.0139786
63 12.988 0.013416
64 14.257 0.0138534
65 15.651 0.0155213
66 17.181 0.0183209
67 18.861 0.0209122
68 20.705 0.0210417
69 22.729 0.0172368
70 24.951 0.0109722
71 27.391 0.00841958
72 30.068 0.0132308
73 33.008 0.0255166
74 36.235 0.038096
75 39.778 0.0434072
76 43.667 0.0481582
77 47.936 0.0647836
78 52.622 0.0975806
79 57.767 0.147108
80 63.414 0.219267
81 69.614 0.319142
82 76.42 0.442808
83 83.891 0.583929
84 92.092 0.759623
85 101.1 1.04472
86 110.98 1.58135
87 121.83 2.53481
88 133.74 3.98239
89 146.81 5.80513
90 161.17 7.69721
91 176.92 9.28176
92 194.22 10.2077
93 213.21 10.1962
94 234.05 9.18808
95 256.94 7.45887
96 282.06 5.5338
97 309.63 4.08155
98 339.9 3.49689
99 373.13 3.63628
100 409.61 4.005
101 449.66 3.73369
102 493.62 2.22253
103 541.88 0.57868
104 594.85 0.0328987
105 653.01 0
106 716.85 0
107 786.93 0
108 863.87 0
109 948.32 0
110 1041 0
111 1142.8 0
112 1254.5 0
113 1377.2 0
114 1511.8 0
115 1659.6 0
116 1821.9 0
2000