## input
LS 17:45 12 Mar 2014
File name: rb1r74n6.$av
File ID: rb1r74n6
Sample ID: rb1r74n6
Operator: pdi
Bar code:
Comment 1:
Comment 2:
From 0.03999
To 2000
Volume 100
Mean: 222.895
Median: 217.61
D(3 | 2): 52.2468
Mean/Median ratio: 1.02429
Mode: 223.387
S.D.: 73.2693
Variance: 5368.39
C.V.: 32.8717
Skewness: 0.489448
Kurtosis: 1.82024
d10: 142.239
d50: 217.61
d90: 312.173
Specific Surf. Area: 433.357
% < Size
10 142.239
25 176.924
50 217.61
75 264.52
90 312.173
% > Size
10 312.173
25 264.52
50 217.61
75 176.924
90 142.239
Size % <
1 0.40
10 0.83
100 3.31
1000 100
Size % >
1 99.6
10 99.2
100 96.7
1000 0
Avg.Mean: 222.895 1.88764 221.207 224.936 3
Avg.Median: 217.618 0.838344 216.954 218.561 3
Avg.D(0 | 0): 52.2533 0.711605 51.531 52.9547 3
Avg.S.D.: 73.2134 2.95183 70.2259 76.1283 3
Avg.Variance: 5366.01 431.942 4931.68 5795.52 3
Avg.C.V.: 32.8408 1.05189 31.7466 33.8444 3
Avg.Skewness: 0.47271 0.163886 0.285249 0.588852 3
Avg.Kurtosis: 1.75549 0.434733 1.27092 2.11128 3
Avg.Specific S.A.: 433.357 5.90597 427.564 439.376 3
Volume rb1r74n6
% .$av
Particle
Diameter
um <
10 142.239
25 176.924
50 217.61
75 264.52
90 312.173
Channel Channel Diff.
Number Diameter Volume
(Lower) %
um
1 0.03999 4.90817E-5
2 0.0439 8.30893E-5
3 0.048191 0.0002533
4 0.052903 0.00063486
5 0.058075 0.00106828
6 0.063753 0.0014872
7 0.069985 0.00192253
8 0.076827 0.00240384
9 0.084338 0.0029458
10 0.092584 0.00352782
11 0.10164 0.00413279
12 0.11157 0.00470848
13 0.12248 0.00528198
14 0.13445 0.0058885
15 0.1476 0.00653521
16 0.16203 0.00722897
17 0.17787 0.0079734
18 0.19526 0.0087829
19 0.21435 0.00967583
20 0.2353 0.0106592
21 0.25831 0.0117306
22 0.28356 0.012877
23 0.31128 0.0140819
24 0.34172 0.0153644
25 0.37512 0.0167405
26 0.4118 0.0182119
27 0.45206 0.0197754
28 0.49625 0.0214247
29 0.54477 0.0231462
30 0.59803 0.0249182
31 0.65649 0.026708
32 0.72068 0.0284688
33 0.79113 0.0301363
34 0.86848 0.0316266
35 0.95338 0.0328333
36 1.0466 0.0336289
37 1.1489 0.0339113
38 1.2612 0.0335936
39 1.3845 0.0326155
40 1.5199 0.0309608
41 1.6685 0.0286682
42 1.8316 0.0258427
43 2.0107 0.0226502
44 2.2072 0.0193079
45 2.423 0.0160513
46 2.6599 0.0131079
47 2.92 0.0106545
48 3.2054 0.00880506
49 3.5188 0.00759274
50 3.8628 0.00698632
51 4.2405 0.0069089
52 4.6551 0.00725127
53 5.1102 0.00790364
54 5.6098 0.00874787
55 6.1582 0.0096916
56 6.7603 0.0106452
57 7.4212 0.0115371
58 8.1467 0.0122747
59 8.9432 0.0127672
60 9.8175 0.0129341
61 10.777 0.0127287
62 11.831 0.0121931
63 12.988 0.0113735
64 14.257 0.0104529
65 15.651 0.00953251
66 17.181 0.00880447
67 18.861 0.00835412
68 20.705 0.00823764
69 22.729 0.00882183
70 24.951 0.0104283
71 27.391 0.0137064
72 30.068 0.0187443
73 33.008 0.0241146
74 36.235 0.0279887
75 39.778 0.0301014
76 43.667 0.0349214
77 47.936 0.0505373
78 52.622 0.0853057
79 57.767 0.144669
80 63.414 0.226364
81 69.614 0.31784
82 76.42 0.402907
83 83.891 0.479343
84 92.092 0.581576
85 101.1 0.797239
86 110.98 1.2708
87 121.83 2.17896
88 133.74 3.65328
89 146.81 5.68002
90 161.17 8.03985
91 176.92 10.3222
92 194.22 12.0114
93 213.21 12.6415
94 234.05 11.974
95 256.94 10.118
96 282.06 7.52816
97 309.63 4.84594
98 339.9 2.67218
99 373.13 1.31875
100 409.61 0.691879
101 449.66 0.460751
102 493.62 0.302474
103 541.88 0.106529
104 594.85 0.00858899
105 653.01 0
106 716.85 0
107 786.93 0
108 863.87 0
109 948.32 0
110 1041 0
111 1142.8 0
112 1254.5 0
113 1377.2 0
114 1511.8 0
115 1659.6 0
116 1821.9 0
2000