## input
LS 10:22 21 Mar 2014
File name: rb2r58n1.$av
File ID: rb2r58n1
Sample ID: rb2r58n1
Operator: pdi
Bar code:
Comment 1:
Comment 2:
From 0.03999
To 2000
Volume 100
Mean: 261.155
Median: 247.512
D(3 | 2): 239.017
Mean/Median ratio: 1.05512
Mode: 245.228
S.D.: 80.9277
Variance: 6549.3
C.V.: 30.9884
Skewness: 0.962319
Kurtosis: 1.0537
d10: 169.987
d50: 247.512
d90: 371.045
Specific Surf. Area: 94.7275
% < Size
10 169.987
25 201.834
50 247.512
75 305.624
90 371.045
% > Size
10 371.045
25 305.624
50 247.512
75 201.834
90 169.987
Size % <
1 0
10 0
100 0
1000 100
Size % >
1 100
10 100
100 100
1000 0
Avg.Mean: 261.155 0.349276 260.889 261.552 3
Avg.Median: 247.513 0.252199 247.303 247.81 3
Avg.D(0 | 0): 239.017 0.234309 238.868 239.279 3
Avg.S.D.: 80.9267 0.355489 80.5344 81.2299 3
Avg.Variance: 6549.22 57.6525 6485.79 6598.29 3
Avg.C.V.: 30.988 0.103556 30.8692 31.0569 3
Avg.Skewness: 0.962228 0.00766571 0.956603 0.970968 3
Avg.Kurtosis: 1.05343 0.0252572 1.03215 1.08135 3
Avg.Specific S.A.: 94.7275 0.0925774 94.624 94.7867 3
Volume rb2r58n1
% .$av
Particle
Diameter
um <
10 169.987
25 201.834
50 247.512
75 305.624
90 371.045
Channel Channel Diff.
Number Diameter Volume
(Lower) %
um
1 0.03999 0
2 0.0439 0
3 0.048191 0
4 0.052903 0
5 0.058075 0
6 0.063753 0
7 0.069985 0
8 0.076827 0
9 0.084338 0
10 0.092584 0
11 0.10164 0
12 0.11157 0
13 0.12248 0
14 0.13445 0
15 0.1476 0
16 0.16203 0
17 0.17787 0
18 0.19526 0
19 0.21435 0
20 0.2353 0
21 0.25831 0
22 0.28356 0
23 0.31128 0
24 0.34172 0
25 0.37512 0
26 0.4118 0
27 0.45206 0
28 0.49625 0
29 0.54477 0
30 0.59803 0
31 0.65649 0
32 0.72068 0
33 0.79113 0
34 0.86848 0
35 0.95338 0
36 1.0466 0
37 1.1489 0
38 1.2612 0
39 1.3845 0
40 1.5199 0
41 1.6685 0
42 1.8316 0
43 2.0107 0
44 2.2072 0
45 2.423 0
46 2.6599 0
47 2.92 0
48 3.2054 0
49 3.5188 0
50 3.8628 0
51 4.2405 0
52 4.6551 0
53 5.1102 0
54 5.6098 0
55 6.1582 0
56 6.7603 0
57 7.4212 0
58 8.1467 0
59 8.9432 0
60 9.8175 0
61 10.777 0
62 11.831 0
63 12.988 0
64 14.257 0
65 15.651 0
66 17.181 0
67 18.861 0
68 20.705 0
69 22.729 0
70 24.951 0
71 27.391 0
72 30.068 0
73 33.008 0
74 36.235 0
75 39.778 0
76 43.667 0
77 47.936 0
78 52.622 0
79 57.767 0
80 63.414 0
81 69.614 0
82 76.42 0
83 83.891 0
84 92.092 0
85 101.1 0.0102949
86 110.98 0.180077
87 121.83 0.799596
88 133.74 1.9733
89 146.81 3.72268
90 161.17 5.92014
91 176.92 8.25635
92 194.22 10.3199
93 213.21 11.6983
94 234.05 12.1052
95 256.94 11.4768
96 282.06 9.98888
97 309.63 8.00057
98 339.9 5.91935
99 373.13 4.07967
100 409.61 2.64126
101 449.66 1.59911
102 493.62 0.872306
103 541.88 0.359448
104 594.85 0.0733852
105 653.01 0.00342832
106 716.85 0
107 786.93 0
108 863.87 0
109 948.32 0
110 1041 0
111 1142.8 0
112 1254.5 0
113 1377.2 0
114 1511.8 0
115 1659.6 0
116 1821.9 0
2000