## input
LS 10:24 21 Mar 2014
File name: rb2r58n4.$av
File ID: rb2r58n4
Sample ID: rb2r58n4
Operator: pdi
Bar code:
Comment 1:
Comment 2:
From 0.03999
To 2000
Volume 100
Mean: 264.928
Median: 254.161
D(3 | 2): 244.562
Mean/Median ratio: 1.04237
Mode: 245.228
S.D.: 75.9778
Variance: 5772.63
C.V.: 28.6786
Skewness: 0.6904
Kurtosis: 0.224496
d10: 175.538
d50: 254.161
d90: 370.599
Specific Surf. Area: 92.5799
% < Size
10 175.538
25 207.922
50 254.161
75 311.016
90 370.599
% > Size
10 370.599
25 311.016
50 254.161
75 207.922
90 175.538
Size % <
1 0
10 0
100 0
1000 100
Size % >
1 100
10 100
100 100
1000 0
Avg.Mean: 264.928 0.583064 264.383 265.557 3
Avg.Median: 254.161 0.66383 253.662 254.913 3
Avg.D(0 | 0): 244.563 0.552368 244.081 245.159 3
Avg.S.D.: 75.976 0.221508 75.7598 76.2058 3
Avg.Variance: 5772.39 33.9582 5739.54 5807.32 3
Avg.C.V.: 28.678 0.0864703 28.605 28.7737 3
Avg.Skewness: 0.690304 0.0232016 0.671303 0.71616 3
Avg.Kurtosis: 0.224091 0.0756596 0.170939 0.310713 3
Avg.Specific S.A.: 92.5799 0.207822 92.3544 92.7624 3
Volume rb2r58n4
% .$av
Particle
Diameter
um <
10 175.538
25 207.922
50 254.161
75 311.016
90 370.599
Channel Channel Diff.
Number Diameter Volume
(Lower) %
um
1 0.03999 0
2 0.0439 0
3 0.048191 0
4 0.052903 0
5 0.058075 0
6 0.063753 0
7 0.069985 0
8 0.076827 0
9 0.084338 0
10 0.092584 0
11 0.10164 0
12 0.11157 0
13 0.12248 0
14 0.13445 0
15 0.1476 0
16 0.16203 0
17 0.17787 0
18 0.19526 0
19 0.21435 0
20 0.2353 0
21 0.25831 0
22 0.28356 0
23 0.31128 0
24 0.34172 0
25 0.37512 0
26 0.4118 0
27 0.45206 0
28 0.49625 0
29 0.54477 0
30 0.59803 0
31 0.65649 0
32 0.72068 0
33 0.79113 0
34 0.86848 0
35 0.95338 0
36 1.0466 0
37 1.1489 0
38 1.2612 0
39 1.3845 0
40 1.5199 0
41 1.6685 0
42 1.8316 0
43 2.0107 0
44 2.2072 0
45 2.423 0
46 2.6599 0
47 2.92 0
48 3.2054 0
49 3.5188 0
50 3.8628 0
51 4.2405 0
52 4.6551 0
53 5.1102 0
54 5.6098 0
55 6.1582 0
56 6.7603 0
57 7.4212 0
58 8.1467 0
59 8.9432 0
60 9.8175 0
61 10.777 0
62 11.831 0
63 12.988 0
64 14.257 0
65 15.651 0
66 17.181 0
67 18.861 0
68 20.705 0
69 22.729 0
70 24.951 0
71 27.391 0
72 30.068 0
73 33.008 0
74 36.235 0
75 39.778 0
76 43.667 0
77 47.936 0
78 52.622 0
79 57.767 0
80 63.414 0
81 69.614 0
82 76.42 0
83 83.891 0
84 92.092 0
85 101.1 0.00435106
86 110.98 0.0988547
87 121.83 0.546621
88 133.74 1.53502
89 146.81 3.09768
90 161.17 5.1711
91 176.92 7.51216
92 194.22 9.74865
93 213.21 11.4656
94 234.05 12.3154
95 256.94 12.127
96 282.06 10.9618
97 309.63 9.07693
98 339.9 6.86139
99 373.13 4.68785
100 409.61 2.83307
101 449.66 1.44575
102 493.62 0.462646
103 541.88 0.0474013
104 594.85 0.00072513
105 653.01 0
106 716.85 0
107 786.93 0
108 863.87 0
109 948.32 0
110 1041 0
111 1142.8 0
112 1254.5 0
113 1377.2 0
114 1511.8 0
115 1659.6 0
116 1821.9 0
2000