## input
LS 10:25 21 Mar 2014
File name: rb2r58n6.$av
File ID: rb2r58n6
Sample ID: rb2r58n6
Operator: pdi
Bar code:
Comment 1:
Comment 2:
From 0.03999
To 2000
Volume 100
Mean: 238.909
Median: 237.646
D(3 | 2): 225.922
Mean/Median ratio: 1.00531
Mode: 245.228
S.D.: 53.2776
Variance: 2838.5
C.V.: 22.3004
Skewness: 0.109785
Kurtosis: -0.184332
d10: 170.518
d50: 237.646
d90: 308.632
Specific Surf. Area: 100.218
% < Size
10 170.518
25 200.949
50 237.646
75 275.927
90 308.632
% > Size
10 308.632
25 275.927
50 237.646
75 200.949
90 170.518
Size % <
1 0
10 0
100 0.25
1000 100
Size % >
1 100
10 100
100 99.7
1000 0
Avg.Mean: 238.909 4.52494 234.878 243.804 3
Avg.Median: 237.797 3.20341 234.913 241.245 3
Avg.D(0 | 0): 225.929 1.54453 224.482 227.55 3
Avg.S.D.: 52.9489 5.64774 47.8002 58.9895 3
Avg.Variance: 2824.85 605.689 2284.86 3479.77 3
Avg.C.V.: 22.1384 1.93635 20.3511 24.1955 3
Avg.Skewness: 0.0612547 0.0552865 0.0115012 0.120773 3
Avg.Kurtosis: -0.343419 0.189953 -0.493463 -0.129842 3
Avg.Specific S.A.: 100.218 0.684232 99.5012 100.861 3
Volume rb2r58n6
% .$av
Particle
Diameter
um <
10 170.518
25 200.949
50 237.646
75 275.927
90 308.632
Channel Channel Diff.
Number Diameter Volume
(Lower) %
um
1 0.03999 0
2 0.0439 0
3 0.048191 0
4 0.052903 0
5 0.058075 0
6 0.063753 0
7 0.069985 0
8 0.076827 0
9 0.084338 0
10 0.092584 0
11 0.10164 0
12 0.11157 0
13 0.12248 0
14 0.13445 0
15 0.1476 0
16 0.16203 0
17 0.17787 0
18 0.19526 0
19 0.21435 0
20 0.2353 0
21 0.25831 0
22 0.28356 0
23 0.31128 0
24 0.34172 0
25 0.37512 0
26 0.4118 0
27 0.45206 0
28 0.49625 0
29 0.54477 0
30 0.59803 0
31 0.65649 0
32 0.72068 0
33 0.79113 0
34 0.86848 0
35 0.95338 0
36 1.0466 0
37 1.1489 0
38 1.2612 0
39 1.3845 0
40 1.5199 0
41 1.6685 0
42 1.8316 0
43 2.0107 0
44 2.2072 0
45 2.423 0
46 2.6599 0
47 2.92 0
48 3.2054 0
49 3.5188 0
50 3.8628 0
51 4.2405 0
52 4.6551 0
53 5.1102 0
54 5.6098 0
55 6.1582 0
56 6.7603 0
57 7.4212 0
58 8.1467 0
59 8.9432 0
60 9.8175 0
61 10.777 0
62 11.831 0
63 12.988 0
64 14.257 0
65 15.651 0
66 17.181 0
67 18.861 0
68 20.705 0
69 22.729 0
70 24.951 0
71 27.391 0.000136174
72 30.068 0.00186892
73 33.008 0.00553237
74 36.235 0.00690071
75 39.778 0.00404135
76 43.667 0.00167817
77 47.936 0.00242902
78 52.622 0.00575506
79 57.767 0.00983671
80 63.414 0.0157323
81 69.614 0.0248029
82 76.42 0.0356873
83 83.891 0.0561541
84 92.092 0.0958646
85 101.1 0.169293
86 110.98 0.386987
87 121.83 0.891144
88 133.74 1.76878
89 146.81 3.24114
90 161.17 5.51983
91 176.92 8.53821
92 194.22 11.9044
93 213.21 14.7868
94 234.05 16.0836
95 256.94 15.14
96 282.06 11.7279
97 309.63 6.6232
98 339.9 2.41812
99 373.13 0.502308
100 409.61 0.0317993
101 449.66 0
102 493.62 0
103 541.88 0
104 594.85 0
105 653.01 0
106 716.85 0
107 786.93 0
108 863.87 0
109 948.32 0
110 1041 0
111 1142.8 0
112 1254.5 0
113 1377.2 0
114 1511.8 0
115 1659.6 0
116 1821.9 0
2000