## input
LS 10:25 21 Mar 2014
File name: rb2r58n7.$av
File ID: rb2r58n7
Sample ID: rb2r58n7
Operator: pdi
Bar code:
Comment 1:
Comment 2:
From 0.03999
To 2000
Volume 100
Mean: 251.291
Median: 245.215
D(3 | 2): 76.0348
Mean/Median ratio: 1.02478
Mode: 245.228
S.D.: 74.355
Variance: 5528.67
C.V.: 29.5892
Skewness: 0.240229
Kurtosis: 0.932625
d10: 167.778
d50: 245.215
d90: 349.198
Specific Surf. Area: 297.778
% < Size
10 167.778
25 202.009
50 245.215
75 296.166
90 349.198
% > Size
10 349.198
25 296.166
50 245.215
75 202.009
90 167.778
Size % <
1 0.28
10 0.70
100 1.58
1000 100
Size % >
1 99.7
10 99.3
100 98.4
1000 0
Avg.Mean: 251.291 0.968858 250.567 252.389 3
Avg.Median: 245.222 0.787874 244.575 246.107 3
Avg.D(0 | 0): 76.2906 5.47417 71.6079 82.3089 3
Avg.S.D.: 74.3468 0.945811 73.7556 75.4379 3
Avg.Variance: 5528.05 141.139 5439.88 5690.87 3
Avg.C.V.: 29.5852 0.263225 29.4308 29.8895 3
Avg.Skewness: 0.239423 0.0164413 0.220563 0.250735 3
Avg.Kurtosis: 0.932539 0.0812312 0.872747 1.02502 3
Avg.Specific S.A.: 297.778 20.8868 275.08 316.187 3
Volume rb2r58n7
% .$av
Particle
Diameter
um <
10 167.778
25 202.009
50 245.215
75 296.166
90 349.198
Channel Channel Diff.
Number Diameter Volume
(Lower) %
um
1 0.03999 1.08306E-5
2 0.0439 1.96324E-5
3 0.048191 6.15426E-5
4 0.052903 0.000156734
5 0.058075 0.000268498
6 0.063753 0.000381781
7 0.069985 0.000512138
8 0.076827 0.000663921
9 0.084338 0.000860496
10 0.092584 0.00109653
11 0.10164 0.0013568
12 0.11157 0.00164435
13 0.12248 0.00195547
14 0.13445 0.00231087
15 0.1476 0.00271858
16 0.16203 0.00318545
17 0.17787 0.00371807
18 0.19526 0.00432702
19 0.21435 0.00503019
20 0.2353 0.0058347
21 0.25831 0.00674567
22 0.28356 0.00776101
23 0.31128 0.00887131
24 0.34172 0.0100927
25 0.37512 0.0114396
26 0.4118 0.0129142
27 0.45206 0.0145179
28 0.49625 0.0162447
29 0.54477 0.0180852
30 0.59803 0.0200178
31 0.65649 0.0220127
32 0.72068 0.0240215
33 0.79113 0.025981
34 0.86848 0.0278029
35 0.95338 0.0293775
36 1.0466 0.0305689
37 1.1489 0.0312637
38 1.2612 0.0313621
39 1.3845 0.030791
40 1.5199 0.0295222
41 1.6685 0.0275849
42 1.8316 0.0250776
43 2.0107 0.0221654
44 2.2072 0.0190672
45 2.423 0.0160273
46 2.6599 0.0132786
47 2.92 0.0110065
48 3.2054 0.00932333
49 3.5188 0.00825975
50 3.8628 0.00777641
51 4.2405 0.00778068
52 4.6551 0.00815416
53 5.1102 0.00876715
54 5.6098 0.00950363
55 6.1582 0.0102698
56 6.7603 0.011002
57 7.4212 0.0116543
58 8.1467 0.0121896
59 8.9432 0.0125917
60 9.8175 0.0128694
61 10.777 0.0130867
62 11.831 0.0133118
63 12.988 0.0136119
64 14.257 0.0139697
65 15.651 0.0142271
66 17.181 0.014082
67 18.861 0.0130577
68 20.705 0.0108569
69 22.729 0.00761294
70 24.951 0.00452021
71 27.391 0.00334908
72 30.068 0.0047905
73 33.008 0.00869544
74 36.235 0.0126338
75 39.778 0.0135967
76 43.667 0.0122474
77 47.936 0.0116485
78 52.622 0.014353
79 57.767 0.0236258
80 63.414 0.0446095
81 69.614 0.081165
82 76.42 0.130926
83 83.891 0.184586
84 92.092 0.234245
85 101.1 0.296302
86 110.98 0.441312
87 121.83 0.814093
88 133.74 1.62208
89 146.81 3.05349
90 161.17 5.15837
91 176.92 7.74988
92 194.22 10.3761
93 213.21 12.4081
94 234.05 13.2676
95 256.94 12.6784
96 282.06 10.8
97 309.63 8.18462
98 339.9 5.50742
99 373.13 3.30324
100 409.61 1.76852
101 449.66 0.766401
102 493.62 0.184457
103 541.88 0.0109035
104 594.85 0
105 653.01 0
106 716.85 0
107 786.93 0
108 863.87 0
109 948.32 0
110 1041 0
111 1142.8 0
112 1254.5 0
113 1377.2 0
114 1511.8 0
115 1659.6 0
116 1821.9 0
2000