## input
LS 10:26 21 Mar 2014
File name: rb2r60n3.$av
File ID: rb2r60n3
Sample ID: rb2r60n3
Operator: pdi
Bar code:
Comment 1:
Comment 2:
From 0.03999
To 2000
Volume 100
Mean: 262.81
Median: 252.552
D(3 | 2): 47.6853
Mean/Median ratio: 1.04062
Mode: 245.228
S.D.: 85.6861
Variance: 7342.11
C.V.: 32.6038
Skewness: 0.443793
Kurtosis: 0.834057
d10: 168.841
d50: 252.552
d90: 377.51
Specific Surf. Area: 474.811
% < Size
10 168.841
25 204.404
50 252.552
75 312.274
90 377.51
% > Size
10 377.51
25 312.274
50 252.552
75 204.404
90 168.841
Size % <
1 0.43
10 0.72
100 1.76
1000 100
Size % >
1 99.6
10 99.3
100 98.2
1000 0
Avg.Mean: 262.81 0.292548 262.472 262.987 3
Avg.Median: 252.553 0.288642 252.234 252.79 3
Avg.D(0 | 0): 47.6955 0.851008 46.7277 48.3267 3
Avg.S.D.: 85.6854 0.294639 85.3501 85.8995 3
Avg.Variance: 7342.05 50.3004 7284.64 7378.73 3
Avg.C.V.: 32.6035 0.077539 32.5178 32.663 3
Avg.Skewness: 0.443786 0.00846369 0.434032 0.449202 3
Avg.Kurtosis: 0.834227 0.0314223 0.803987 0.866714 3
Avg.Specific S.A.: 474.811 8.5499 468.509 484.541 3
Volume rb2r60n3
% .$av
Particle
Diameter
um <
10 168.841
25 204.404
50 252.552
75 312.274
90 377.51
Channel Channel Diff.
Number Diameter Volume
(Lower) %
um
1 0.03999 8.70032E-5
2 0.0439 0.000133215
3 0.048191 0.000372566
4 0.052903 0.000964535
5 0.058075 0.00171594
6 0.063753 0.00244059
7 0.069985 0.00316797
8 0.076827 0.00394753
9 0.084338 0.00479526
10 0.092584 0.00567852
11 0.10164 0.00657533
12 0.11157 0.00739957
13 0.12248 0.00816017
14 0.13445 0.00892076
15 0.1476 0.0096908
16 0.16203 0.010472
17 0.17787 0.011265
18 0.19526 0.0120892
19 0.21435 0.0129608
20 0.2353 0.0138852
21 0.25831 0.0148429
22 0.28356 0.0157905
23 0.31128 0.0167129
24 0.34172 0.0176251
25 0.37512 0.0185516
26 0.4118 0.0194918
27 0.45206 0.0204386
28 0.49625 0.0213867
29 0.54477 0.022323
30 0.59803 0.023234
31 0.65649 0.0240958
32 0.72068 0.0248816
33 0.79113 0.0255511
34 0.86848 0.0260579
35 0.95338 0.0263405
36 1.0466 0.0263305
37 1.1489 0.0259773
38 1.2612 0.0252421
39 1.3845 0.0240993
40 1.5199 0.0225495
41 1.6685 0.0206226
42 1.8316 0.0183848
43 2.0107 0.0159357
44 2.2072 0.0134033
45 2.423 0.0109272
46 2.6599 0.00864484
47 2.92 0.00667048
48 3.2054 0.00508676
49 3.5188 0.00393447
50 3.8628 0.00321422
51 4.2405 0.00289464
52 4.6551 0.00292325
53 5.1102 0.00324525
54 5.6098 0.00379763
55 6.1582 0.00451927
56 6.7603 0.00534632
57 7.4212 0.00622112
58 8.1467 0.00707779
59 8.9432 0.00784118
60 9.8175 0.00843751
61 10.777 0.00879994
62 11.831 0.00890097
63 12.988 0.00872665
64 14.257 0.00834249
65 15.651 0.00783263
66 17.181 0.0073847
67 18.861 0.00722153
68 20.705 0.00760413
69 22.729 0.00890445
70 24.951 0.0113714
71 27.391 0.0151418
72 30.068 0.0197773
73 33.008 0.0240445
74 36.235 0.0266323
75 39.778 0.0272965
76 43.667 0.028515
77 47.936 0.0348226
78 52.622 0.0508821
79 57.767 0.0793579
80 63.414 0.116581
81 69.614 0.149446
82 76.42 0.159017
83 83.891 0.133753
84 92.092 0.0938216
85 101.1 0.0975108
86 110.98 0.237214
87 121.83 0.688589
88 133.74 1.62144
89 146.81 3.10868
90 161.17 5.08556
91 176.92 7.3221
92 194.22 9.45238
93 213.21 11.0632
94 234.05 11.8197
95 256.94 11.5722
96 282.06 10.4093
97 309.63 8.61723
98 339.9 6.5781
99 373.13 4.64147
100 409.61 3.01599
101 449.66 1.77127
102 493.62 0.867085
103 541.88 0.244584
104 594.85 0.0168307
105 653.01 0
106 716.85 0
107 786.93 0
108 863.87 0
109 948.32 0
110 1041 0
111 1142.8 0
112 1254.5 0
113 1377.2 0
114 1511.8 0
115 1659.6 0
116 1821.9 0
2000