## input
LS 10:28 21 Mar 2014
File name: rb2r60n6.$av
File ID: rb2r60n6
Sample ID: rb2r60n6
Operator: pdi
Bar code:
Comment 1:
Comment 2:
From 0.03999
To 2000
Volume 100
Mean: 256.019
Median: 245.669
D(3 | 2): 64.7871
Mean/Median ratio: 1.04213
Mode: 245.228
S.D.: 83.733
Variance: 7011.22
C.V.: 32.7057
Skewness: 0.555071
Kurtosis: 1.0643
d10: 164.882
d50: 245.669
d90: 367.061
Specific Surf. Area: 349.476
% < Size
10 164.882
25 199.603
50 245.669
75 302.707
90 367.061
% > Size
10 367.061
25 302.707
50 245.669
75 199.603
90 164.882
Size % <
1 0.32
10 0.71
100 1.54
1000 100
Size % >
1 99.7
10 99.3
100 98.5
1000 0
Avg.Mean: 256.019 0.706707 255.39 256.79 3
Avg.Median: 245.674 0.985249 245.062 246.808 3
Avg.D(0 | 0): 64.9128 3.48536 61.2899 68.2418 3
Avg.S.D.: 83.7303 0.433243 83.2314 84.002 3
Avg.Variance: 7010.89 72.3403 6927.47 7056.34 3
Avg.C.V.: 32.7046 0.111448 32.5899 32.8115 3
Avg.Skewness: 0.554974 0.056264 0.499429 0.611931 3
Avg.Kurtosis: 1.065 0.121039 0.938247 1.17937 3
Avg.Specific S.A.: 349.476 18.9169 331.783 369.416 3
Volume rb2r60n6
% .$av
Particle
Diameter
um <
10 164.882
25 199.603
50 245.669
75 302.707
90 367.061
Channel Channel Diff.
Number Diameter Volume
(Lower) %
um
1 0.03999 3.2515E-5
2 0.0439 5.59881E-5
3 0.048191 0.000172591
4 0.052903 0.000431942
5 0.058075 0.000723983
6 0.063753 0.00100764
7 0.069985 0.00130671
8 0.076827 0.00164003
9 0.084338 0.00202369
10 0.092584 0.00244246
11 0.10164 0.00288238
12 0.11157 0.00331235
13 0.12248 0.00374908
14 0.13445 0.00421958
15 0.1476 0.00473
16 0.16203 0.00528688
17 0.17787 0.00589406
18 0.19526 0.00656318
19 0.21435 0.00730987
20 0.2353 0.0081405
21 0.25831 0.00905554
22 0.28356 0.010048
23 0.31128 0.0111055
24 0.34172 0.0122441
25 0.37512 0.0134766
26 0.4118 0.0148046
27 0.45206 0.0162263
28 0.49625 0.0177358
29 0.54477 0.0193216
30 0.59803 0.0209637
31 0.65649 0.0226325
32 0.72068 0.0242846
33 0.79113 0.0258611
34 0.86848 0.0272839
35 0.95338 0.0284546
36 1.0466 0.0292547
37 1.1489 0.0295888
38 1.2612 0.0293756
39 1.3845 0.0285592
40 1.5199 0.0271247
41 1.6685 0.0251091
42 1.8316 0.0226105
43 2.0107 0.0197846
44 2.2072 0.0168324
45 2.423 0.0139725
46 2.6599 0.0114119
47 2.92 0.00931099
48 3.2054 0.00776809
49 3.5188 0.00680823
50 3.8628 0.00639899
51 4.2405 0.00646527
52 4.6551 0.00690833
53 5.1102 0.00762307
54 5.6098 0.00850386
55 6.1582 0.00946246
56 6.7603 0.0104177
57 7.4212 0.0112983
58 8.1467 0.0120154
59 8.9432 0.0124844
60 9.8175 0.0126332
61 10.777 0.0124395
62 11.831 0.0119473
63 12.988 0.0112325
64 14.257 0.0104355
65 15.651 0.00962819
66 17.181 0.00887741
67 18.861 0.008125
68 20.705 0.00736298
69 22.729 0.00686542
70 24.951 0.00712392
71 27.391 0.0089164
72 30.068 0.0124831
73 33.008 0.0166521
74 36.235 0.0189918
75 39.778 0.0172806
76 43.667 0.0126076
77 47.936 0.00918107
78 52.622 0.01085
79 57.767 0.022169
80 63.414 0.0493098
81 69.614 0.0900905
82 76.42 0.132396
83 83.891 0.162826
84 92.092 0.187134
85 101.1 0.252354
86 110.98 0.458864
87 121.83 0.966536
88 133.74 1.94851
89 146.81 3.50033
90 161.17 5.56431
91 176.92 7.89258
92 194.22 10.0695
93 213.21 11.6164
94 234.05 12.153
95 256.94 11.5465
96 282.06 9.97366
97 309.63 7.85089
98 339.9 5.68251
99 373.13 3.85214
100 409.61 2.49557
101 449.66 1.54134
102 493.62 0.814188
103 541.88 0.241886
104 594.85 0.016979
105 653.01 0
106 716.85 0
107 786.93 0
108 863.87 0
109 948.32 0
110 1041 0
111 1142.8 0
112 1254.5 0
113 1377.2 0
114 1511.8 0
115 1659.6 0
116 1821.9 0
2000