## input
LS 10:29 21 Mar 2014
File name: rb2r60n7.$av
File ID: rb2r60n7
Sample ID: rb2r60n7
Operator: pdi
Bar code:
Comment 1:
Comment 2:
From 0.03999
To 2000
Volume 100
Mean: 258.684
Median: 247.616
D(3 | 2): 69.0007
Mean/Median ratio: 1.0447
Mode: 245.228
S.D.: 86.1201
Variance: 7416.68
C.V.: 33.2916
Skewness: 0.555197
Kurtosis: 0.961745
d10: 165.552
d50: 247.616
d90: 373.057
Specific Surf. Area: 328.135
% < Size
10 165.552
25 201.132
50 247.616
75 305.711
90 373.057
% > Size
10 373.057
25 305.711
50 247.616
75 201.132
90 165.552
Size % <
1 0.31
10 0.67
100 1.76
1000 100
Size % >
1 99.7
10 99.3
100 98.2
1000 0
Avg.Mean: 258.684 0.563972 258.159 259.283 3
Avg.Median: 247.615 0.46444 247.148 248.082 3
Avg.D(0 | 0): 69.0324 1.80649 67.0674 70.6209 3
Avg.S.D.: 86.1175 0.603676 85.6886 86.8067 3
Avg.Variance: 7416.46 104.047 7342.54 7535.4 3
Avg.C.V.: 33.291 0.29909 33.0483 33.6252 3
Avg.Skewness: 0.55538 0.0026784 0.553044 0.558301 3
Avg.Kurtosis: 0.961471 0.0202417 0.943867 0.983587 3
Avg.Specific S.A.: 328.135 8.65496 320.607 337.593 3
Volume rb2r60n7
% .$av
Particle
Diameter
um <
10 165.552
25 201.132
50 247.616
75 305.711
90 373.057
Channel Channel Diff.
Number Diameter Volume
(Lower) %
um
1 0.03999 2.51533E-5
2 0.0439 4.37757E-5
3 0.048191 0.000135583
4 0.052903 0.000340051
5 0.058075 0.000571081
6 0.063753 0.000797103
7 0.069985 0.00103929
8 0.076827 0.0013114
9 0.084338 0.00163268
10 0.092584 0.00199029
11 0.10164 0.00237048
12 0.11157 0.00275341
13 0.12248 0.00314904
14 0.13445 0.00358249
15 0.1476 0.00406026
16 0.16203 0.00458927
17 0.17787 0.00517404
18 0.19526 0.00582601
19 0.21435 0.00656143
20 0.2353 0.00738684
21 0.25831 0.00830411
22 0.28356 0.00930794
23 0.31128 0.0103863
24 0.34172 0.0115551
25 0.37512 0.0128266
26 0.4118 0.014202
27 0.45206 0.0156787
28 0.49625 0.0172495
29 0.54477 0.0189007
30 0.59803 0.0206087
31 0.65649 0.0223397
32 0.72068 0.0240434
33 0.79113 0.0256534
34 0.86848 0.0270809
35 0.95338 0.0282164
36 1.0466 0.0289289
37 1.1489 0.0291165
38 1.2612 0.0286963
39 1.3845 0.0276175
40 1.5199 0.0258794
41 1.6685 0.0235437
42 1.8316 0.0207424
43 2.0107 0.0176726
44 2.2072 0.0145767
45 2.423 0.0117075
46 2.6599 0.0092869
47 2.92 0.00746666
48 3.2054 0.00630942
49 3.5188 0.00578869
50 3.8628 0.0058182
51 4.2405 0.00627256
52 4.6551 0.00701112
53 5.1102 0.00789883
54 5.6098 0.0088247
55 6.1582 0.00971455
56 6.7603 0.0105185
57 7.4212 0.0111956
58 8.1467 0.0116859
59 8.9432 0.0119312
60 9.8175 0.0118826
61 10.777 0.0115498
62 11.831 0.0109988
63 12.988 0.0103345
64 14.257 0.00969702
65 15.651 0.00916177
66 17.181 0.00875879
67 18.861 0.00836879
68 20.705 0.00791491
69 22.729 0.00756894
70 24.951 0.00785587
71 27.391 0.00974709
72 30.068 0.0138795
73 33.008 0.0196577
74 36.235 0.0250991
75 39.778 0.0283041
76 43.667 0.0300885
77 47.936 0.0330013
78 52.622 0.0390691
79 57.767 0.0511548
80 63.414 0.0736011
81 69.614 0.108632
82 76.42 0.152167
83 83.891 0.194814
84 92.092 0.234774
85 101.1 0.303138
86 110.98 0.483407
87 121.83 0.920755
88 133.74 1.79744
89 146.81 3.24656
90 161.17 5.2572
91 176.92 7.61041
92 194.22 9.87737
93 213.21 11.5294
94 234.05 12.1288
95 256.94 11.53
96 282.06 9.94315
97 309.63 7.83823
98 339.9 5.76087
99 373.13 4.05761
100 409.61 2.80173
101 449.66 1.85354
102 493.62 0.985539
103 541.88 0.27167
104 594.85 0.0172466
105 653.01 0
106 716.85 0
107 786.93 0
108 863.87 0
109 948.32 0
110 1041 0
111 1142.8 0
112 1254.5 0
113 1377.2 0
114 1511.8 0
115 1659.6 0
116 1821.9 0
2000