## input
LS 10:29 21 Mar 2014
File name: rb2r62n2.$av
File ID: rb2r62n2
Sample ID: rb2r62n2
Operator: pdi
Bar code:
Comment 1:
Comment 2:
From 0.03999
To 2000
Volume 100
Mean: 241.602
Median: 237.343
D(3 | 2): 48.1378
Mean/Median ratio: 1.01795
Mode: 245.228
S.D.: 72.8158
Variance: 5302.14
C.V.: 30.1387
Skewness: 0.0247128
Kurtosis: 0.816711
d10: 160.737
d50: 237.343
d90: 336.265
Specific Surf. Area: 470.348
% < Size
10 160.737
25 194.686
50 237.343
75 286.991
90 336.265
% > Size
10 336.265
25 286.991
50 237.343
75 194.686
90 160.737
Size % <
1 0.43
10 0.85
100 2.57
1000 100
Size % >
1 99.6
10 99.1
100 97.4
1000 0
Avg.Mean: 241.602 1.6843 240.456 243.531 3
Avg.Median: 237.354 1.202 236.449 238.72 3
Avg.D(0 | 0): 48.1608 1.27964 46.6991 49.08 3
Avg.S.D.: 72.7874 1.83816 71.6669 74.9089 3
Avg.Variance: 5300.26 269.535 5136.14 5611.34 3
Avg.C.V.: 30.1244 0.549924 29.8046 30.7594 3
Avg.Skewness: 0.0196896 0.0525064 -0.0136779 0.0802126 3
Avg.Kurtosis: 0.80766 0.017132 0.794686 0.827078 3
Avg.Specific S.A.: 470.348 12.6754 461.319 484.838 3
Volume rb2r62n2
% .$av
Particle
Diameter
um <
10 160.737
25 194.686
50 237.343
75 286.991
90 336.265
Channel Channel Diff.
Number Diameter Volume
(Lower) %
um
1 0.03999 7.12606E-5
2 0.0439 0.000118376
3 0.048191 0.000356266
4 0.052903 0.000894515
5 0.058075 0.00151178
6 0.063753 0.00210459
7 0.069985 0.00271022
8 0.076827 0.00337237
9 0.084338 0.00409806
10 0.092584 0.00485927
11 0.10164 0.00563741
12 0.11157 0.00635003
13 0.12248 0.00703747
14 0.13445 0.00774311
15 0.1476 0.00847301
16 0.16203 0.00923209
17 0.17787 0.0100219
18 0.19526 0.0108568
19 0.21435 0.0117516
20 0.2353 0.012712
21 0.25831 0.0137301
22 0.28356 0.0147857
23 0.31128 0.0158639
24 0.34172 0.0169807
25 0.37512 0.0181513
26 0.4118 0.019377
27 0.45206 0.0206526
28 0.49625 0.0219733
29 0.54477 0.0233259
30 0.59803 0.0246942
31 0.65649 0.0260511
32 0.72068 0.0273614
33 0.79113 0.0285751
34 0.86848 0.0296296
35 0.95338 0.0304441
36 1.0466 0.0309243
37 1.1489 0.0309957
38 1.2612 0.0305967
39 1.3845 0.0296848
40 1.5199 0.0282503
41 1.6685 0.0263247
42 1.8316 0.0239883
43 2.0107 0.0213676
44 2.2072 0.0186274
45 2.423 0.0159491
46 2.6599 0.013509
47 2.92 0.0114503
48 3.2054 0.00986987
49 3.5188 0.00880788
50 3.8628 0.00825468
51 4.2405 0.00816168
52 4.6551 0.00845298
53 5.1102 0.00904397
54 5.6098 0.00984355
55 6.1582 0.0107724
56 6.7603 0.0117548
57 7.4212 0.012727
58 8.1467 0.0136125
59 8.9432 0.0143313
60 9.8175 0.0148058
61 10.777 0.0149789
62 11.831 0.0148437
63 12.988 0.0144112
64 14.257 0.0137694
65 15.651 0.0129931
66 17.181 0.0122422
67 18.861 0.0116779
68 20.705 0.0115402
69 22.729 0.0122578
70 24.951 0.0142383
71 27.391 0.0179326
72 30.068 0.023126
73 33.008 0.0284773
74 36.235 0.0322595
75 39.778 0.0339706
76 43.667 0.0367512
77 47.936 0.0466476
78 52.622 0.0702054
79 57.767 0.112157
80 63.414 0.17035
81 69.614 0.231077
82 76.42 0.271601
83 83.891 0.274418
84 92.092 0.253637
85 101.1 0.274675
86 110.98 0.453707
87 121.83 0.976229
88 133.74 2.04658
89 146.81 3.76314
90 161.17 6.04005
91 176.92 8.57861
92 194.22 10.907
93 213.21 12.4986
94 234.05 12.9448
95 256.94 12.1011
96 282.06 10.156
97 309.63 7.56928
98 339.9 4.91433
99 373.13 2.69129
100 409.61 1.15004
101 449.66 0.302998
102 493.62 0.0316521
103 541.88 0.00075392
104 594.85 0
105 653.01 0
106 716.85 0
107 786.93 0
108 863.87 0
109 948.32 0
110 1041 0
111 1142.8 0
112 1254.5 0
113 1377.2 0
114 1511.8 0
115 1659.6 0
116 1821.9 0
2000