## input
LS 10:30 21 Mar 2014
File name: rb2r62n4.$av
File ID: rb2r62n4
Sample ID: rb2r62n4
Operator: pdi
Bar code:
Comment 1:
Comment 2:
From 0.03999
To 2000
Volume 100
Mean: 218.43
Median: 218.589
D(3 | 2): 65.4287
Mean/Median ratio: 0.999275
Mode: 223.387
S.D.: 70.3135
Variance: 4943.99
C.V.: 32.1903
Skewness: -0.162296
Kurtosis: 0.826628
d10: 136.735
d50: 218.589
d90: 305.178
Specific Surf. Area: 346.048
% < Size
10 136.735
25 177.953
50 218.589
75 262.613
90 305.178
% > Size
10 305.178
25 262.613
50 218.589
75 177.953
90 136.735
Size % <
1 0.32
10 0.92
100 5.63
1000 100
Size % >
1 99.7
10 99.1
100 94.4
1000 0
Avg.Mean: 218.43 3.18162 216.204 222.075 3
Avg.Median: 218.623 1.82353 217.404 220.716 3
Avg.D(0 | 0): 65.6094 4.13968 60.8369 68.2297 3
Avg.S.D.: 70.2032 3.62355 67.4665 74.3126 3
Avg.Variance: 4937.24 515.181 4551.73 5522.36 3
Avg.C.V.: 32.1284 1.18376 31.205 33.4629 3
Avg.Skewness: -0.191158 0.185474 -0.335792 0.0179479 3
Avg.Kurtosis: 0.760967 0.137974 0.656774 0.917441 3
Avg.Specific S.A.: 346.048 22.6488 331.843 372.167 3
Volume rb2r62n4
% .$av
Particle
Diameter
um <
10 136.735
25 177.953
50 218.589
75 262.613
90 305.178
Channel Channel Diff.
Number Diameter Volume
(Lower) %
um
1 0.03999 5.59676E-6
2 0.0439 1.02464E-5
3 0.048191 3.21523E-5
4 0.052903 8.34448E-5
5 0.058075 0.000148663
6 0.063753 0.000220127
7 0.069985 0.000309945
8 0.076827 0.000424783
9 0.084338 0.000586528
10 0.092584 0.000799241
11 0.10164 0.00104995
12 0.11157 0.0013412
13 0.12248 0.00167089
14 0.13445 0.00205898
15 0.1476 0.00251674
16 0.16203 0.00305271
17 0.17787 0.00367621
18 0.19526 0.00440201
19 0.21435 0.00525556
20 0.2353 0.00624798
21 0.25831 0.00738582
22 0.28356 0.0086634
23 0.31128 0.0100654
24 0.34172 0.0116143
25 0.37512 0.0133314
26 0.4118 0.0152207
27 0.45206 0.0172835
28 0.49625 0.0195133
29 0.54477 0.0218968
30 0.59803 0.024407
31 0.65649 0.0270039
32 0.72068 0.0296254
33 0.79113 0.0321873
34 0.86848 0.0345754
35 0.95338 0.0366452
36 1.0466 0.0382207
37 1.1489 0.0391545
38 1.2612 0.0393193
39 1.3845 0.038625
40 1.5199 0.0370424
41 1.6685 0.0346213
42 1.8316 0.0315041
43 2.0107 0.0279222
44 2.2072 0.0241766
45 2.423 0.0205953
46 2.6599 0.0174847
47 2.92 0.0150736
48 3.2054 0.0134888
49 3.5188 0.0127415
50 3.8628 0.0127544
51 4.2405 0.0133826
52 4.6551 0.0144483
53 5.1102 0.0157743
54 5.6098 0.0172066
55 6.1582 0.0186401
56 6.7603 0.0200014
57 7.4212 0.0212403
58 8.1467 0.022285
59 8.9432 0.0230712
60 9.8175 0.0235412
61 10.777 0.0237123
62 11.831 0.0236794
63 12.988 0.0235748
64 14.257 0.0235985
65 15.651 0.0238528
66 17.181 0.0244396
67 18.861 0.0252992
68 20.705 0.0264867
69 22.729 0.0285174
70 24.951 0.0324492
71 27.391 0.0402075
72 30.068 0.0531063
73 33.008 0.0706821
74 36.235 0.0913905
75 39.778 0.115046
76 43.667 0.146632
77 47.936 0.193786
78 52.622 0.260837
79 57.767 0.348559
80 63.414 0.45452
81 69.614 0.568843
82 76.42 0.67147
83 83.891 0.739908
84 92.092 0.77608
85 101.1 0.842833
86 110.98 1.0791
87 121.83 1.69064
88 133.74 2.9027
89 146.81 4.82921
90 161.17 7.33611
91 176.92 9.99979
92 194.22 12.1827
93 213.21 13.2293
94 234.05 12.7461
95 256.94 10.8002
96 282.06 7.91764
97 309.63 4.89114
98 339.9 2.43644
99 373.13 0.931064
100 409.61 0.308795
101 449.66 0.118502
102 493.62 0.0331034
103 541.88 0.00227859
104 594.85 0
105 653.01 0
106 716.85 0
107 786.93 0
108 863.87 0
109 948.32 0
110 1041 0
111 1142.8 0
112 1254.5 0
113 1377.2 0
114 1511.8 0
115 1659.6 0
116 1821.9 0
2000