## input
LS 10:31 21 Mar 2014
File name: rb2r62n5.$av
File ID: rb2r62n5
Sample ID: rb2r62n5
Operator: pdi
Bar code:
Comment 1:
Comment 2:
From 0.03999
To 2000
Volume 100
Mean: 247.291
Median: 241.54
D(3 | 2): 82.6437
Mean/Median ratio: 1.02381
Mode: 245.228
S.D.: 78.3825
Variance: 6143.81
C.V.: 31.6965
Skewness: 0.290693
Kurtosis: 1.13888
d10: 161.97
d50: 241.54
d90: 346.79
Specific Surf. Area: 273.965
% < Size
10 161.97
25 198.105
50 241.54
75 292.414
90 346.79
% > Size
10 346.79
25 292.414
50 241.54
75 198.105
90 161.97
Size % <
1 0.26
10 0.71
100 2.75
1000 100
Size % >
1 99.7
10 99.3
100 97.2
1000 0
Avg.Mean: 247.291 1.94238 245.547 249.384 3
Avg.Median: 241.552 1.07592 240.615 242.729 3
Avg.D(0 | 0): 82.7133 2.96763 80.689 86.1201 3
Avg.S.D.: 78.3326 2.81898 75.725 81.3239 3
Avg.Variance: 6141.3 443.266 5734.28 6613.57 3
Avg.C.V.: 31.6717 0.890054 30.8393 32.6098 3
Avg.Skewness: 0.280903 0.0836787 0.211891 0.373976 3
Avg.Kurtosis: 1.11208 0.0771735 1.04483 1.19634 3
Avg.Specific S.A.: 273.966 9.64162 262.906 280.602 3
Volume rb2r62n5
% .$av
Particle
Diameter
um <
10 161.97
25 198.105
50 241.54
75 292.414
90 346.79
Channel Channel Diff.
Number Diameter Volume
(Lower) %
um
1 0.03999 2.95577E-8
2 0.0439 4.88774E-7
3 0.048191 2.08522E-6
4 0.052903 6.95994E-6
5 0.058075 1.72342E-5
6 0.063753 3.25914E-5
7 0.069985 5.86714E-5
8 0.076827 9.97025E-5
9 0.084338 0.000172053
10 0.092584 0.0002841
11 0.10164 0.000429573
12 0.11157 0.000614744
13 0.12248 0.000837886
14 0.13445 0.00111325
15 0.1476 0.00145089
16 0.16203 0.0018586
17 0.17787 0.00234576
18 0.19526 0.00292494
19 0.21435 0.00361673
20 0.2353 0.00443246
21 0.25831 0.00538025
22 0.28356 0.00645833
23 0.31128 0.00765879
24 0.34172 0.00899897
25 0.37512 0.0104966
26 0.4118 0.0121557
27 0.45206 0.0139776
28 0.49625 0.0159567
29 0.54477 0.0180802
30 0.59803 0.0203231
31 0.65649 0.022647
32 0.72068 0.0249938
33 0.79113 0.027283
34 0.86848 0.0294072
35 0.95338 0.0312292
36 1.0466 0.032584
37 1.1489 0.033333
38 1.2612 0.0333592
39 1.3845 0.0325811
40 1.5199 0.0309772
41 1.6685 0.0286013
42 1.8316 0.0255955
43 2.0107 0.0221856
44 2.2072 0.0186599
45 2.423 0.0153292
46 2.6599 0.0124744
47 2.92 0.0102998
48 3.2054 0.00890162
49 3.5188 0.00826748
50 3.8628 0.00830275
51 4.2405 0.00885571
52 4.6551 0.00975127
53 5.1102 0.0108156
54 5.6098 0.0119095
55 6.1582 0.0129388
56 6.7603 0.0138526
57 7.4212 0.0146134
58 8.1467 0.0151745
59 8.9432 0.0154912
60 9.8175 0.0155299
61 10.777 0.0153269
62 11.831 0.014966
63 12.988 0.0145872
64 14.257 0.0143192
65 15.651 0.0142244
66 17.181 0.0142659
67 18.861 0.0142171
68 20.705 0.0139395
69 22.729 0.0135826
70 24.951 0.0139164
71 27.391 0.0162571
72 30.068 0.0213597
73 33.008 0.0285676
74 36.235 0.0359313
75 39.778 0.0426258
76 43.667 0.051685
77 47.936 0.0675397
78 52.622 0.0921307
79 57.767 0.126125
80 63.414 0.171554
81 69.614 0.22931
82 76.42 0.294274
83 83.891 0.353879
84 92.092 0.399125
85 101.1 0.452061
86 110.98 0.59024
87 121.83 0.957371
88 133.74 1.75629
89 146.81 3.17673
90 161.17 5.2735
91 176.92 7.85647
92 194.22 10.4505
93 213.21 12.399
94 234.05 13.1066
95 256.94 12.3243
96 282.06 10.2712
97 309.63 7.56045
98 339.9 4.94766
99 373.13 2.94703
100 409.61 1.69743
101 449.66 0.969683
102 493.62 0.395702
103 541.88 0.0656131
104 594.85 0.00280627
105 653.01 0
106 716.85 0
107 786.93 0
108 863.87 0
109 948.32 0
110 1041 0
111 1142.8 0
112 1254.5 0
113 1377.2 0
114 1511.8 0
115 1659.6 0
116 1821.9 0
2000