## input
LS 10:32 21 Mar 2014
File name: rb2r64n1.$av
File ID: rb2r64n1
Sample ID: rb2r64n1
Operator: pdi
Bar code:
Comment 1:
Comment 2:
From 0.03999
To 2000
Volume 100
Mean: 242.171
Median: 239.818
D(3 | 2): 98.9645
Mean/Median ratio: 1.00981
Mode: 245.228
S.D.: 65.4221
Variance: 4280.05
C.V.: 27.0149
Skewness: -0.0416371
Kurtosis: 1.49426
d10: 168.158
d50: 239.818
d90: 325.145
Specific Surf. Area: 228.784
% < Size
10 168.158
25 201.143
50 239.818
75 281.708
90 325.145
% > Size
10 325.145
25 281.708
50 239.818
75 201.143
90 168.158
Size % <
1 0.19
10 0.73
100 1.67
1000 100
Size % >
1 99.8
10 99.3
100 98.3
1000 0
Avg.Mean: 242.171 2.92192 240.035 245.499 3
Avg.Median: 239.844 1.57819 238.453 241.564 3
Avg.D(0 | 0): 99.0183 2.81105 95.8835 101.316 3
Avg.S.D.: 65.2837 4.31344 62.3396 70.2349 3
Avg.Variance: 4274.37 573.369 3886.23 4932.94 3
Avg.C.V.: 26.9461 1.44723 25.9711 28.609 3
Avg.Skewness: -0.0844417 0.229938 -0.226029 0.180868 3
Avg.Kurtosis: 1.38549 0.181973 1.23516 1.58779 3
Avg.Specific S.A.: 228.784 6.57257 223.474 236.135 3
Volume rb2r64n1
% .$av
Particle
Diameter
um <
10 168.158
25 201.143
50 239.818
75 281.708
90 325.145
Channel Channel Diff.
Number Diameter Volume
(Lower) %
um
1 0.03999 0
2 0.0439 0
3 0.048191 0
4 0.052903 0
5 0.058075 0
6 0.063753 0
7 0.069985 0
8 0.076827 0
9 0.084338 0
10 0.092584 0
11 0.10164 0
12 0.11157 1.70154E-8
13 0.12248 1.48183E-6
14 0.13445 1.21471E-5
15 0.1476 3.69718E-5
16 0.16203 7.92095E-5
17 0.17787 0.000154669
18 0.19526 0.000287572
19 0.21435 0.000508442
20 0.2353 0.000847031
21 0.25831 0.00133254
22 0.28356 0.00199394
23 0.31128 0.00285492
24 0.34172 0.00394727
25 0.37512 0.00530323
26 0.4118 0.00694975
27 0.45206 0.00890746
28 0.49625 0.0111897
29 0.54477 0.0137964
30 0.59803 0.016711
31 0.65649 0.0198918
32 0.72068 0.0232674
33 0.79113 0.0267253
34 0.86848 0.0301075
35 0.95338 0.0332012
36 1.0466 0.0357425
37 1.1489 0.037484
38 1.2612 0.038208
39 1.3845 0.0377494
40 1.5199 0.0360413
41 1.6685 0.0331422
42 1.8316 0.0292662
43 2.0107 0.0247759
44 2.2072 0.0201508
45 2.423 0.0159132
46 2.6599 0.0125267
47 2.92 0.0102981
48 3.2054 0.00931748
49 3.5188 0.00948651
50 3.8628 0.0105679
51 4.2405 0.0122253
52 4.6551 0.0140924
53 5.1102 0.0158565
54 5.6098 0.0173324
55 6.1582 0.0184668
56 6.7603 0.0193083
57 7.4212 0.0199022
58 8.1467 0.0202412
59 8.9432 0.0202475
60 9.8175 0.0198376
61 10.777 0.0190544
62 11.831 0.018087
63 12.988 0.0172458
64 14.257 0.0167798
65 15.651 0.0168357
66 17.181 0.0171279
67 18.861 0.0167704
68 20.705 0.0147813
69 22.729 0.0110118
70 24.951 0.00785233
71 27.391 0.00844346
72 30.068 0.0144796
73 33.008 0.0243434
74 36.235 0.0309058
75 39.778 0.0297432
76 43.667 0.0258117
77 47.936 0.0245707
78 52.622 0.0250564
79 57.767 0.0264847
80 63.414 0.0343876
81 69.614 0.0575484
82 76.42 0.102133
83 83.891 0.163224
84 92.092 0.231426
85 101.1 0.317669
86 110.98 0.476714
87 121.83 0.823253
88 133.74 1.54546
89 146.81 2.88928
90 161.17 5.06507
91 176.92 8.04669
92 194.22 11.343
93 213.21 14.0039
94 234.05 15.0351
95 256.94 13.9491
96 282.06 11.0527
97 309.63 7.31976
98 339.9 3.90768
99 373.13 1.62956
100 409.61 0.580437
101 449.66 0.232814
102 493.62 0.0753719
103 541.88 0.00603399
104 594.85 0
105 653.01 0
106 716.85 0
107 786.93 0
108 863.87 0
109 948.32 0
110 1041 0
111 1142.8 0
112 1254.5 0
113 1377.2 0
114 1511.8 0
115 1659.6 0
116 1821.9 0
2000