## input
LS 10:33 21 Mar 2014
File name: rb2r64n2.$av
File ID: rb2r64n2
Sample ID: rb2r64n2
Operator: pdi
Bar code:
Comment 1:
Comment 2:
From 0.03999
To 2000
Volume 100
Mean: 265.854
Median: 258.723
D(3 | 2): 54.2047
Mean/Median ratio: 1.02756
Mode: 269.207
S.D.: 79.6335
Variance: 6341.49
C.V.: 29.9539
Skewness: 0.213436
Kurtosis: 0.769095
d10: 176.879
d50: 258.723
d90: 371.239
Specific Surf. Area: 417.704
% < Size
10 176.879
25 212.128
50 258.723
75 314.592
90 371.239
% > Size
10 371.239
25 314.592
50 258.723
75 212.128
90 176.879
Size % <
1 0.38
10 0.75
100 1.49
1000 100
Size % >
1 99.6
10 99.3
100 98.5
1000 0
Avg.Mean: 265.854 0.677566 265.094 266.369 3
Avg.Median: 258.725 0.453884 258.199 258.988 3
Avg.D(0 | 0): 54.2153 0.928048 53.3239 55.1766 3
Avg.S.D.: 79.6266 1.08809 78.6002 80.7673 3
Avg.Variance: 6341.19 173.435 6178 6523.35 3
Avg.C.V.: 29.9508 0.341142 29.65 30.3215 3
Avg.Skewness: 0.212413 0.0210279 0.192641 0.234504 3
Avg.Kurtosis: 0.766353 0.0142133 0.752616 0.781003 3
Avg.Specific S.A.: 417.704 7.13873 410.346 424.604 3
Volume rb2r64n2
% .$av
Particle
Diameter
um <
10 176.879
25 212.128
50 258.723
75 314.592
90 371.239
Channel Channel Diff.
Number Diameter Volume
(Lower) %
um
1 0.03999 6.19415E-5
2 0.0439 0.000103926
3 0.048191 0.000315386
4 0.052903 0.000789337
5 0.058075 0.00132651
6 0.063753 0.00184222
7 0.069985 0.00237043
8 0.076827 0.00294917
9 0.084338 0.00358472
10 0.092584 0.00425197
11 0.10164 0.00493448
12 0.11157 0.00556011
13 0.12248 0.00616675
14 0.13445 0.00679166
15 0.1476 0.00743983
16 0.16203 0.00811607
17 0.17787 0.00882178
18 0.19526 0.00956921
19 0.21435 0.0103711
20 0.2353 0.0112324
21 0.25831 0.0121473
22 0.28356 0.0131005
23 0.31128 0.014079
24 0.34172 0.0150969
25 0.37512 0.0161664
26 0.4118 0.0172885
27 0.45206 0.0184584
28 0.49625 0.0196713
29 0.54477 0.0209148
30 0.59803 0.0221732
31 0.65649 0.0234208
32 0.72068 0.0246239
33 0.79113 0.0257352
34 0.86848 0.0266951
35 0.95338 0.0274273
36 1.0466 0.0278431
37 1.1489 0.0278733
38 1.2612 0.0274614
39 1.3845 0.0265704
40 1.5199 0.0251945
41 1.6685 0.0233684
42 1.8316 0.0211718
43 2.0107 0.0187286
44 2.2072 0.0161953
45 2.423 0.0137421
46 2.6599 0.0115282
47 2.92 0.00967944
48 3.2054 0.0082741
49 3.5188 0.00733715
50 3.8628 0.00684964
51 4.2405 0.00675756
52 4.6551 0.00698988
53 5.1102 0.00746721
54 5.6098 0.00811361
55 6.1582 0.00886215
56 6.7603 0.00965466
57 7.4212 0.0104406
58 8.1467 0.0111608
59 8.9432 0.0117557
60 9.8175 0.0121676
61 10.777 0.0123654
62 11.831 0.0123395
63 12.988 0.0121008
64 14.257 0.0116713
65 15.651 0.0110635
66 17.181 0.0103066
67 18.861 0.00943834
68 20.705 0.00864002
69 22.729 0.00828638
70 24.951 0.00892181
71 27.391 0.0110922
72 30.068 0.0147631
73 33.008 0.018792
74 36.235 0.0210435
75 39.778 0.0197908
76 43.667 0.0157594
77 47.936 0.0122067
78 52.622 0.0129149
79 57.767 0.0218909
80 63.414 0.0437081
81 69.614 0.0772706
82 76.42 0.111921
83 83.891 0.131711
84 92.092 0.129539
85 101.1 0.131073
86 110.98 0.203369
87 121.83 0.474452
88 133.74 1.13803
89 146.81 2.36136
90 161.17 4.1962
91 176.92 6.5155
92 194.22 8.98592
93 213.21 11.1298
94 234.05 12.46
95 256.94 12.651
96 282.06 11.6547
97 309.63 9.71436
98 339.9 7.29293
99 373.13 4.8784
100 409.61 2.85564
101 449.66 1.39172
102 493.62 0.419173
103 541.88 0.039687
104 594.85 0.000459097
105 653.01 0
106 716.85 0
107 786.93 0
108 863.87 0
109 948.32 0
110 1041 0
111 1142.8 0
112 1254.5 0
113 1377.2 0
114 1511.8 0
115 1659.6 0
116 1821.9 0
2000