## input
LS 10:36 21 Mar 2014
File name: rb2r64n4.$av
File ID: rb2r64n4
Sample ID: rb2r64n4
Operator: pdi
Bar code:
Comment 1:
Comment 2:
From 0.03999
To 2000
Volume 100
Mean: 263.958
Median: 253.852
D(3 | 2): 78.7371
Mean/Median ratio: 1.03981
Mode: 245.228
S.D.: 84.7758
Variance: 7186.93
C.V.: 32.1171
Skewness: 0.475433
Kurtosis: 0.948337
d10: 171.266
d50: 253.852
d90: 376.328
Specific Surf. Area: 287.558
% < Size
10 171.266
25 207.135
50 253.852
75 311.367
90 376.328
% > Size
10 376.328
25 311.367
50 253.852
75 207.135
90 171.266
Size % <
1 0.27
10 0.68
100 1.57
1000 100
Size % >
1 99.7
10 99.3
100 98.4
1000 0
Avg.Mean: 263.958 1.29991 262.978 265.432 3
Avg.Median: 253.862 1.02149 253.194 255.041 3
Avg.D(0 | 0): 78.9898 5.41993 73.1523 83.8627 3
Avg.S.D.: 84.7601 1.51531 83.6138 86.4778 3
Avg.Variance: 7185.8 257.97 6991.28 7478.42 3
Avg.C.V.: 32.1098 0.415134 31.795 32.5801 3
Avg.Skewness: 0.474469 0.0204549 0.460807 0.497986 3
Avg.Kurtosis: 0.947369 0.0632271 0.874441 0.986824 3
Avg.Specific S.A.: 287.558 20.1248 269.983 309.512 3
Volume rb2r64n4
% .$av
Particle
Diameter
um <
10 171.266
25 207.135
50 253.852
75 311.367
90 376.328
Channel Channel Diff.
Number Diameter Volume
(Lower) %
um
1 0.03999 9.56089E-6
2 0.0439 1.73722E-5
3 0.048191 5.43116E-5
4 0.052903 0.000139105
5 0.058075 0.000240128
6 0.063753 0.000343271
7 0.069985 0.000463229
8 0.076827 0.000603553
9 0.084338 0.0007878
10 0.092584 0.00101145
11 0.10164 0.00125949
12 0.11157 0.00153664
13 0.12248 0.00183803
14 0.13445 0.00218351
15 0.1476 0.00258138
16 0.16203 0.00303847
17 0.17787 0.00356136
18 0.19526 0.00416084
19 0.21435 0.0048558
20 0.2353 0.00565316
21 0.25831 0.0065578
22 0.28356 0.00756674
23 0.31128 0.00866869
24 0.34172 0.00988044
25 0.37512 0.0112168
26 0.4118 0.0126793
27 0.45206 0.0142687
28 0.49625 0.0159782
29 0.54477 0.0177969
30 0.59803 0.0197016
31 0.65649 0.0216605
32 0.72068 0.0236228
33 0.79113 0.0255218
34 0.86848 0.0272662
35 0.95338 0.0287426
36 1.0466 0.0298122
37 1.1489 0.0303623
38 1.2612 0.0302958
39 1.3845 0.0295467
40 1.5199 0.0280974
41 1.6685 0.0259924
42 1.8316 0.0233492
43 2.0107 0.0203536
44 2.2072 0.0172442
45 2.423 0.0142788
46 2.6599 0.0116944
47 2.92 0.00966745
48 3.2054 0.00829064
49 3.5188 0.00756757
50 3.8628 0.00743333
51 4.2405 0.00777368
52 4.6551 0.00845193
53 5.1102 0.00932767
54 5.6098 0.0102799
55 6.1582 0.0112184
56 6.7603 0.0120817
57 7.4212 0.0128195
58 8.1467 0.0133719
59 8.9432 0.0136818
60 9.8175 0.0137035
61 10.777 0.0134475
62 11.831 0.0129727
63 12.988 0.0123825
64 14.257 0.0117908
65 15.651 0.011271
66 17.181 0.0108263
67 18.861 0.0103046
68 20.705 0.00957525
69 22.729 0.00873718
70 24.951 0.00837891
71 27.391 0.00947378
72 30.068 0.0125633
73 33.008 0.0169304
74 36.235 0.0203256
75 39.778 0.0207619
76 43.667 0.019254
77 47.936 0.0187067
78 52.622 0.0215712
79 57.767 0.0308979
80 63.414 0.051007
81 69.614 0.0838924
82 76.42 0.125173
83 83.891 0.164985
84 92.092 0.197788
85 101.1 0.243641
86 110.98 0.368356
87 121.83 0.700099
88 133.74 1.42509
89 146.81 2.71247
90 161.17 4.60992
91 176.92 6.9631
92 194.22 9.38421
93 213.21 11.337
94 234.05 12.3233
95 256.94 12.0933
96 282.06 10.7465
97 309.63 8.67711
98 339.9 6.43105
99 373.13 4.44605
100 409.61 2.91917
101 449.66 1.81436
102 493.62 0.933917
103 541.88 0.259364
104 594.85 0.0168511
105 653.01 0
106 716.85 0
107 786.93 0
108 863.87 0
109 948.32 0
110 1041 0
111 1142.8 0
112 1254.5 0
113 1377.2 0
114 1511.8 0
115 1659.6 0
116 1821.9 0
2000