## input
LS 10:37 21 Mar 2014
File name: rb2r64n5.$av
File ID: rb2r64n5
Sample ID: rb2r64n5
Operator: pdi
Bar code:
Comment 1:
Comment 2:
From 0.03999
To 2000
Volume 100
Mean: 256.505
Median: 247.085
D(3 | 2): 80.7164
Mean/Median ratio: 1.03813
Mode: 245.228
S.D.: 82.9938
Variance: 6887.97
C.V.: 32.3556
Skewness: 0.526822
Kurtosis: 1.2362
d10: 166.864
d50: 247.085
d90: 364.693
Specific Surf. Area: 280.507
% < Size
10 166.864
25 202.126
50 247.085
75 301.875
90 364.693
% > Size
10 364.693
25 301.875
50 247.085
75 202.126
90 166.864
Size % <
1 0.27
10 0.72
100 1.76
1000 100
Size % >
1 99.7
10 99.3
100 98.2
1000 0
Avg.Mean: 256.505 0.809877 256.022 257.442 3
Avg.Median: 247.09 0.763528 246.591 247.97 3
Avg.D(0 | 0): 80.9074 4.73475 75.4587 84.0206 3
Avg.S.D.: 82.9878 0.911073 82.4406 84.0391 3
Avg.Variance: 6887.53 151.635 6796.46 7062.57 3
Avg.C.V.: 32.3527 0.252277 32.1969 32.6438 3
Avg.Skewness: 0.526684 0.0195029 0.510296 0.548254 3
Avg.Kurtosis: 1.2367 0.0782629 1.16581 1.32068 3
Avg.Specific S.A.: 280.507 16.9726 269.476 300.052 3
Volume rb2r64n5
% .$av
Particle
Diameter
um <
10 166.864
25 202.126
50 247.085
75 301.875
90 364.693
Channel Channel Diff.
Number Diameter Volume
(Lower) %
um
1 0.03999 3.58365E-6
2 0.0439 6.71944E-6
3 0.048191 2.12714E-5
4 0.052903 5.54665E-5
5 0.058075 9.94912E-5
6 0.063753 0.000149234
7 0.069985 0.000214232
8 0.076827 0.000299612
9 0.084338 0.000423705
10 0.092584 0.000589923
11 0.10164 0.000788665
12 0.11157 0.00102222
13 0.12248 0.00128889
14 0.13445 0.00160534
15 0.1476 0.00198052
16 0.16203 0.00242169
17 0.17787 0.00293667
18 0.19526 0.00353737
19 0.21435 0.00424332
20 0.2353 0.00506401
21 0.25831 0.00600545
22 0.28356 0.00706434
23 0.31128 0.00823081
24 0.34172 0.00952171
25 0.37512 0.0109534
26 0.4118 0.0125286
27 0.45206 0.0142479
28 0.49625 0.0161051
29 0.54477 0.0180877
30 0.59803 0.0201718
31 0.65649 0.0223215
32 0.72068 0.0244826
33 0.79113 0.0265811
34 0.86848 0.028518
35 0.95338 0.0301682
36 1.0466 0.0313808
37 1.1489 0.0320313
38 1.2612 0.0320152
39 1.3845 0.0312612
40 1.5199 0.029753
41 1.6685 0.0275438
42 1.8316 0.0247675
43 2.0107 0.0216337
44 2.2072 0.0184078
45 2.423 0.0153737
46 2.6599 0.0127864
47 2.92 0.0108284
48 3.2054 0.00958489
49 3.5188 0.00904312
50 3.8628 0.00911601
51 4.2405 0.00966417
52 4.6551 0.0105269
53 5.1102 0.011547
54 5.6098 0.0125967
55 6.1582 0.013589
56 6.7603 0.014471
57 7.4212 0.0152021
58 8.1467 0.0157307
59 8.9432 0.0160121
60 9.8175 0.0160127
61 10.777 0.0157523
62 11.831 0.0152862
63 12.988 0.0146944
64 14.257 0.0140544
65 15.651 0.0133916
66 17.181 0.0127024
67 18.861 0.011899
68 20.705 0.0109905
69 22.729 0.0102467
70 24.951 0.0103438
71 27.391 0.0122379
72 30.068 0.0161864
73 33.008 0.0207828
74 36.235 0.0232074
75 39.778 0.0220254
76 43.667 0.020133
77 47.936 0.0217259
78 52.622 0.028885
79 57.767 0.0427887
80 63.414 0.0651728
81 69.614 0.0975295
82 76.42 0.139062
83 83.891 0.18484
84 92.092 0.231729
85 101.1 0.300692
86 110.98 0.462591
87 121.83 0.855535
88 133.74 1.67191
89 146.81 3.07664
90 161.17 5.10181
91 176.92 7.56516
92 194.22 10.0346
93 213.21 11.919
94 234.05 12.6851
95 256.94 12.1008
96 282.06 10.3491
97 309.63 7.94734
98 339.9 5.55076
99 373.13 3.63643
100 409.61 2.33919
101 449.66 1.50601
102 493.62 0.838932
103 541.88 0.252735
104 594.85 0.0174369
105 653.01 0
106 716.85 0
107 786.93 0
108 863.87 0
109 948.32 0
110 1041 0
111 1142.8 0
112 1254.5 0
113 1377.2 0
114 1511.8 0
115 1659.6 0
116 1821.9 0
2000