## input
LS 10:39 21 Mar 2014
File name: rb2r66n3.$av
File ID: rb2r66n3
Sample ID: rb2r66n3
Operator: pdi
Bar code:
Comment 1:
Comment 2:
From 0.03999
To 2000
Volume 100
Mean: 309.543
Median: 299.955
D(3 | 2): 285.562
Mean/Median ratio: 1.03197
Mode: 295.524
S.D.: 86.3902
Variance: 7463.26
C.V.: 27.9089
Skewness: 0.492266
Kurtosis: -0.0849004
d10: 205.343
d50: 299.955
d90: 431.301
Specific Surf. Area: 79.2876
% < Size
10 205.343
25 245.171
50 299.955
75 365.414
90 431.301
% > Size
10 431.301
25 365.414
50 299.955
75 245.171
90 205.343
Size % <
1 0
10 0
100 0.014
1000 100
Size % >
1 100
10 100
100 99.99
1000 0
Avg.Mean: 309.543 0.0397862 309.453 309.667 3
Avg.Median: 299.955 0.0970782 299.919 300.006 3
Avg.D(0 | 0): 285.562 0.264393 285.257 285.762 3
Avg.S.D.: 86.3898 0.29148 86.0564 86.6152 3
Avg.Variance: 7463.25 50.8357 7405.71 7502.19 3
Avg.C.V.: 27.9088 0.0942564 27.8041 27.9898 3
Avg.Skewness: 0.492284 0.00509517 0.486393 0.49525 3
Avg.Kurtosis: -0.0850107 0.00128535 -0.0858819 -0.0835336 3
Avg.Specific S.A.: 79.2876 0.0732762 79.232 79.3723 3
Volume rb2r66n3
% .$av
Particle
Diameter
um <
10 205.343
25 245.171
50 299.955
75 365.414
90 431.301
Channel Channel Diff.
Number Diameter Volume
(Lower) %
um
1 0.03999 0
2 0.0439 0
3 0.048191 0
4 0.052903 0
5 0.058075 0
6 0.063753 0
7 0.069985 0
8 0.076827 0
9 0.084338 0
10 0.092584 0
11 0.10164 0
12 0.11157 0
13 0.12248 0
14 0.13445 0
15 0.1476 0
16 0.16203 0
17 0.17787 0
18 0.19526 0
19 0.21435 0
20 0.2353 0
21 0.25831 0
22 0.28356 0
23 0.31128 0
24 0.34172 0
25 0.37512 0
26 0.4118 0
27 0.45206 0
28 0.49625 0
29 0.54477 0
30 0.59803 0
31 0.65649 0
32 0.72068 0
33 0.79113 0
34 0.86848 0
35 0.95338 0
36 1.0466 0
37 1.1489 0
38 1.2612 0
39 1.3845 0
40 1.5199 0
41 1.6685 0
42 1.8316 0
43 2.0107 0
44 2.2072 0
45 2.423 0
46 2.6599 0
47 2.92 0
48 3.2054 0
49 3.5188 0
50 3.8628 0
51 4.2405 0
52 4.6551 0
53 5.1102 0
54 5.6098 0
55 6.1582 0
56 6.7603 0
57 7.4212 0
58 8.1467 0
59 8.9432 0
60 9.8175 0
61 10.777 0
62 11.831 0
63 12.988 0
64 14.257 0
65 15.651 0
66 17.181 0
67 18.861 0
68 20.705 0
69 22.729 0
70 24.951 0
71 27.391 0
72 30.068 0
73 33.008 0
74 36.235 0
75 39.778 0
76 43.667 0
77 47.936 0
78 52.622 0
79 57.767 0
80 63.414 0
81 69.614 0
82 76.42 0
83 83.891 0
84 92.092 0.016013
85 101.1 0.140021
86 110.98 0.201082
87 121.83 0.174284
88 133.74 0.316451
89 146.81 0.785157
90 161.17 1.77285
91 176.92 3.38191
92 194.22 5.48424
93 213.21 7.84168
94 234.05 10.0572
95 256.94 11.7202
96 282.06 12.4932
97 309.63 12.2155
98 339.9 10.9405
99 373.13 8.92339
100 409.61 6.52953
101 449.66 4.15832
102 493.62 2.15765
103 541.88 0.644171
104 594.85 0.0466583
105 653.01 0
106 716.85 0
107 786.93 0
108 863.87 0
109 948.32 0
110 1041 0
111 1142.8 0
112 1254.5 0
113 1377.2 0
114 1511.8 0
115 1659.6 0
116 1821.9 0
2000