## input
LS 10:40 21 Mar 2014
File name: rb2r66n4.$av
File ID: rb2r66n4
Sample ID: rb2r66n4
Operator: pdi
Bar code:
Comment 1:
Comment 2:
From 0.03999
To 2000
Volume 100
Mean: 312.769
Median: 303.259
D(3 | 2): 289.53
Mean/Median ratio: 1.03136
Mode: 295.524
S.D.: 85.6924
Variance: 7343.18
C.V.: 27.398
Skewness: 0.490687
Kurtosis: -0.110746
d10: 209.191
d50: 303.259
d90: 433.606
Specific Surf. Area: 78.2009
% < Size
10 209.191
25 248.613
50 303.259
75 368.236
90 433.606
% > Size
10 433.606
25 368.236
50 303.259
75 248.613
90 209.191
Size % <
1 0
10 0
100 0.010
1000 100
Size % >
1 100
10 100
100 99.99
1000 0
Avg.Mean: 312.769 0.353925 312.376 313.031 3
Avg.Median: 303.26 0.221343 303.06 303.483 3
Avg.D(0 | 0): 289.53 0.257424 289.366 289.826 3
Avg.S.D.: 85.6908 0.536188 85.177 86.2488 3
Avg.Variance: 7343.1 92.0858 7255.12 7438.86 3
Avg.C.V.: 27.3974 0.144741 27.2675 27.5528 3
Avg.Skewness: 0.4906 0.00974947 0.48433 0.501832 3
Avg.Kurtosis: -0.111221 0.00356357 -0.113516 -0.107116 3
Avg.Specific S.A.: 78.2009 0.0628498 78.1212 78.2453 3
Volume rb2r66n4
% .$av
Particle
Diameter
um <
10 209.191
25 248.613
50 303.259
75 368.236
90 433.606
Channel Channel Diff.
Number Diameter Volume
(Lower) %
um
1 0.03999 0
2 0.0439 0
3 0.048191 0
4 0.052903 0
5 0.058075 0
6 0.063753 0
7 0.069985 0
8 0.076827 0
9 0.084338 0
10 0.092584 0
11 0.10164 0
12 0.11157 0
13 0.12248 0
14 0.13445 0
15 0.1476 0
16 0.16203 0
17 0.17787 0
18 0.19526 0
19 0.21435 0
20 0.2353 0
21 0.25831 0
22 0.28356 0
23 0.31128 0
24 0.34172 0
25 0.37512 0
26 0.4118 0
27 0.45206 0
28 0.49625 0
29 0.54477 0
30 0.59803 0
31 0.65649 0
32 0.72068 0
33 0.79113 0
34 0.86848 0
35 0.95338 0
36 1.0466 0
37 1.1489 0
38 1.2612 0
39 1.3845 0
40 1.5199 0
41 1.6685 0
42 1.8316 0
43 2.0107 0
44 2.2072 0
45 2.423 0
46 2.6599 0
47 2.92 0
48 3.2054 0
49 3.5188 0
50 3.8628 0
51 4.2405 0
52 4.6551 0
53 5.1102 0
54 5.6098 0
55 6.1582 0
56 6.7603 0
57 7.4212 0
58 8.1467 0
59 8.9432 0
60 9.8175 0
61 10.777 0
62 11.831 0
63 12.988 0
64 14.257 0
65 15.651 0
66 17.181 0
67 18.861 0
68 20.705 0
69 22.729 0
70 24.951 0
71 27.391 0
72 30.068 0
73 33.008 0
74 36.235 0
75 39.778 0
76 43.667 0
77 47.936 0
78 52.622 0
79 57.767 0
80 63.414 0
81 69.614 0
82 76.42 0
83 83.891 0
84 92.092 0.0113945
85 101.1 0.0983305
86 110.98 0.13445
87 121.83 0.110038
88 133.74 0.221406
89 146.81 0.634468
90 161.17 1.56275
91 176.92 3.12113
92 194.22 5.20822
93 213.21 7.59849
94 234.05 9.9013
95 256.94 11.6958
96 282.06 12.618
97 309.63 12.4711
98 339.9 11.2736
99 373.13 9.26193
100 409.61 6.80573
101 449.66 4.33522
102 493.62 2.23256
103 541.88 0.65712
104 594.85 0.0469512
105 653.01 0
106 716.85 0
107 786.93 0
108 863.87 0
109 948.32 0
110 1041 0
111 1142.8 0
112 1254.5 0
113 1377.2 0
114 1511.8 0
115 1659.6 0
116 1821.9 0
2000