## input
LS 10:39 21 Mar 2014
File name: rb2r66n5.$av
File ID: rb2r66n5
Sample ID: rb2r66n5
Operator: pdi
Bar code:
Comment 1:
Comment 2:
From 0.03999
To 2000
Volume 100
Mean: 302.104
Median: 292.86
D(3 | 2): 277.545
Mean/Median ratio: 1.03156
Mode: 295.524
S.D.: 86.1967
Variance: 7429.88
C.V.: 28.5322
Skewness: 0.487116
Kurtosis: -0.0800262
d10: 198.113
d50: 292.86
d90: 422.949
Specific Surf. Area: 81.5777
% < Size
10 198.113
25 238.203
50 292.86
75 358.203
90 422.949
% > Size
10 422.949
25 358.203
50 292.86
75 238.203
90 198.113
Size % <
1 0
10 0
100 0.015
1000 100
Size % >
1 100
10 100
100 99.99
1000 0
Avg.Mean: 302.104 0.0935586 301.969 302.217 3
Avg.Median: 292.859 0.212483 292.619 293.051 3
Avg.D(0 | 0): 277.546 0.314716 277.184 277.782 3
Avg.S.D.: 86.1963 0.307361 86.0032 86.5507 3
Avg.Variance: 7429.87 53.0409 7396.54 7491.03 3
Avg.C.V.: 28.5321 0.113061 28.4574 28.6621 3
Avg.Skewness: 0.487112 0.00271047 0.48464 0.490011 3
Avg.Kurtosis: -0.0801738 0.00834021 -0.0868795 -0.0708347 3
Avg.Specific S.A.: 81.5777 0.0897333 81.5082 81.6842 3
Volume rb2r66n5
% .$av
Particle
Diameter
um <
10 198.113
25 238.203
50 292.86
75 358.203
90 422.949
Channel Channel Diff.
Number Diameter Volume
(Lower) %
um
1 0.03999 0
2 0.0439 0
3 0.048191 0
4 0.052903 0
5 0.058075 0
6 0.063753 0
7 0.069985 0
8 0.076827 0
9 0.084338 0
10 0.092584 0
11 0.10164 0
12 0.11157 0
13 0.12248 0
14 0.13445 0
15 0.1476 0
16 0.16203 0
17 0.17787 0
18 0.19526 0
19 0.21435 0
20 0.2353 0
21 0.25831 0
22 0.28356 0
23 0.31128 0
24 0.34172 0
25 0.37512 0
26 0.4118 0
27 0.45206 0
28 0.49625 0
29 0.54477 0
30 0.59803 0
31 0.65649 0
32 0.72068 0
33 0.79113 0
34 0.86848 0
35 0.95338 0
36 1.0466 0
37 1.1489 0
38 1.2612 0
39 1.3845 0
40 1.5199 0
41 1.6685 0
42 1.8316 0
43 2.0107 0
44 2.2072 0
45 2.423 0
46 2.6599 0
47 2.92 0
48 3.2054 0
49 3.5188 0
50 3.8628 0
51 4.2405 0
52 4.6551 0
53 5.1102 0
54 5.6098 0
55 6.1582 0
56 6.7603 0
57 7.4212 0
58 8.1467 0
59 8.9432 0
60 9.8175 0
61 10.777 0
62 11.831 0
63 12.988 0
64 14.257 0
65 15.651 0
66 17.181 0
67 18.861 0
68 20.705 0
69 22.729 0
70 24.951 0
71 27.391 0
72 30.068 0
73 33.008 0
74 36.235 0
75 39.778 0
76 43.667 0
77 47.936 0
78 52.622 0
79 57.767 0
80 63.414 0
81 69.614 0
82 76.42 0
83 83.891 0
84 92.092 0.0166293
85 101.1 0.150778
86 110.98 0.25859
87 121.83 0.303557
88 133.74 0.558791
89 146.81 1.1804
90 161.17 2.30524
91 176.92 3.98246
92 194.22 6.06628
93 213.21 8.30456
94 234.05 10.3218
95 256.94 11.7419
96 282.06 12.2769
97 309.63 11.8022
98 339.9 10.403
99 373.13 8.33886
100 409.61 5.96941
101 449.66 3.68965
102 493.62 1.80365
103 541.88 0.492665
104 594.85 0.0328202
105 653.01 0
106 716.85 0
107 786.93 0
108 863.87 0
109 948.32 0
110 1041 0
111 1142.8 0
112 1254.5 0
113 1377.2 0
114 1511.8 0
115 1659.6 0
116 1821.9 0
2000