## input
LS 10:40 21 Mar 2014
File name: rb2r66n6.$av
File ID: rb2r66n6
Sample ID: rb2r66n6
Operator: pdi
Bar code:
Comment 1:
Comment 2:
From 0.03999
To 2000
Volume 100
Mean: 289.729
Median: 281.761
D(3 | 2): 59.9315
Mean/Median ratio: 1.02828
Mode: 295.524
S.D.: 90.1463
Variance: 8126.36
C.V.: 31.114
Skewness: 0.224904
Kurtosis: 0.400531
d10: 185.812
d50: 281.761
d90: 410.818
Specific Surf. Area: 377.79
% < Size
10 185.812
25 227.452
50 281.761
75 346.843
90 410.818
% > Size
10 410.818
25 346.843
50 281.761
75 227.452
90 185.812
Size % <
1 0.34
10 0.64
100 1.38
1000 100
Size % >
1 99.7
10 99.4
100 98.6
1000 0
Avg.Mean: 289.729 0.19273 289.513 289.866 3
Avg.Median: 281.762 0.317195 281.447 282.02 3
Avg.D(0 | 0): 59.9741 1.94231 57.7716 61.442 3
Avg.S.D.: 90.1454 0.471779 89.8058 90.6846 3
Avg.Variance: 8126.33 85.3 8065.08 8223.7 3
Avg.C.V.: 31.1136 0.153299 31.0196 31.2911 3
Avg.Skewness: 0.225007 0.0124395 0.210854 0.234207 3
Avg.Kurtosis: 0.400469 0.0116674 0.38704 0.408117 3
Avg.Specific S.A.: 377.79 12.4316 368.502 391.914 3
Volume rb2r66n6
% .$av
Particle
Diameter
um <
10 185.812
25 227.452
50 281.761
75 346.843
90 410.818
Channel Channel Diff.
Number Diameter Volume
(Lower) %
um
1 0.03999 5.65067E-5
2 0.0439 9.56868E-5
3 0.048191 0.000292745
4 0.052903 0.00073004
5 0.058075 0.00121933
6 0.063753 0.00168851
7 0.069985 0.00216941
8 0.076827 0.00269709
9 0.084338 0.0032757
10 0.092584 0.00388191
11 0.10164 0.00450118
12 0.11157 0.00506608
13 0.12248 0.00561473
14 0.13445 0.00617983
15 0.1476 0.00676516
16 0.16203 0.00737515
17 0.17787 0.00801077
18 0.19526 0.00868233
19 0.21435 0.00939988
20 0.2353 0.0101677
21 0.25831 0.0109814
22 0.28356 0.0118288
23 0.31128 0.0127
24 0.34172 0.0136062
25 0.37512 0.0145568
26 0.4118 0.0155524
27 0.45206 0.0165887
28 0.49625 0.0176607
29 0.54477 0.0187572
30 0.59803 0.0198638
31 0.65649 0.0209566
32 0.72068 0.0220051
33 0.79113 0.022966
34 0.86848 0.0237851
35 0.95338 0.024393
36 1.0466 0.0247089
37 1.1489 0.0246702
38 1.2612 0.0242259
39 1.3845 0.0233421
40 1.5199 0.0220139
41 1.6685 0.0202724
42 1.8316 0.0181902
43 2.0107 0.0158803
44 2.2072 0.0134853
45 2.423 0.011162
46 2.6599 0.00905751
47 2.92 0.00729013
48 3.2054 0.00593385
49 3.5188 0.00501325
50 3.8628 0.00450969
51 4.2405 0.00437104
52 4.6551 0.00452996
53 5.1102 0.00490971
54 5.6098 0.00543694
55 6.1582 0.0060448
56 6.7603 0.00667812
57 7.4212 0.00728909
58 8.1467 0.00782731
59 8.9432 0.00824294
60 9.8175 0.00848994
61 10.777 0.00854506
62 11.831 0.0083975
63 12.988 0.00805701
64 14.257 0.00752946
65 15.651 0.00683502
66 17.181 0.00600299
67 18.861 0.00508308
68 20.705 0.00422698
69 22.729 0.00369358
70 24.951 0.00387685
71 27.391 0.00515307
72 30.068 0.00760735
73 33.008 0.0106657
74 36.235 0.0130528
75 39.778 0.0138277
76 43.667 0.01351
77 47.936 0.013968
78 52.622 0.0176558
79 57.767 0.0276042
80 63.414 0.0471636
81 69.614 0.0775002
82 76.42 0.115047
83 83.891 0.151938
84 92.092 0.180803
85 101.1 0.207809
86 110.98 0.268132
87 121.83 0.436104
88 133.74 0.833823
89 146.81 1.60798
90 161.17 2.86721
91 176.92 4.61792
92 194.22 6.71089
93 213.21 8.845
94 234.05 10.6315
95 256.94 11.7075
96 282.06 11.852
97 309.63 11.0358
98 339.9 9.44289
99 373.13 7.37426
100 409.61 5.1667
101 449.66 3.13518
102 493.62 1.46498
103 541.88 0.366769
104 594.85 0.02217
105 653.01 0
106 716.85 0
107 786.93 0
108 863.87 0
109 948.32 0
110 1041 0
111 1142.8 0
112 1254.5 0
113 1377.2 0
114 1511.8 0
115 1659.6 0
116 1821.9 0
2000