## input
LS 17:49 12 Mar 2014
File name: rb2r68n2.$av
File ID: rb2r68n2
Sample ID: rb2r68n2
Operator: pdi
Bar code:
Comment 1:
Comment 2:
From 0.03999
To 2000
Volume 100
Mean: 208.935
Median: 211.289
D(3 | 2): 144.488
Mean/Median ratio: 0.98886
Mode: 223.387
S.D.: 51.3202
Variance: 2633.76
C.V.: 24.5627
Skewness: -0.32482
Kurtosis: 0.413294
d10: 142.778
d50: 211.289
d90: 273.583
Specific Surf. Area: 156.701
% < Size
10 142.778
25 176.144
50 211.289
75 245.228
90 273.583
% > Size
10 273.583
25 245.228
50 211.289
75 176.144
90 142.778
Size % <
1 0.058
10 0.24
100 2.33
1000 100
Size % >
1 99.9
10 99.8
100 97.7
1000 0
Avg.Mean: 208.935 3.78014 205.781 213.124 3
Avg.Median: 211.449 3.05439 208.754 214.769 3
Avg.D(0 | 0): 160.972 56.3552 95.9023 194.096 3
Avg.S.D.: 50.9531 6.48251 46.4412 58.3816 3
Avg.Variance: 2624.24 683.281 2156.79 3408.41 3
Avg.C.V.: 24.3557 2.64424 22.5683 27.3932 3
Avg.Skewness: -0.347137 0.0432617 -0.396974 -0.319251 3
Avg.Kurtosis: 0.1154 0.526272 -0.191449 0.723076 3
Avg.Specific S.A.: 156.701 68.753 116.651 236.089 3
Volume rb2r68n2
% .$av
Particle
Diameter
um <
10 142.778
25 176.144
50 211.289
75 245.228
90 273.583
Channel Channel Diff.
Number Diameter Volume
(Lower) %
um
1 0.03999 0
2 0.0439 0
3 0.048191 0
4 0.052903 0
5 0.058075 0
6 0.063753 0
7 0.069985 0
8 0.076827 0
9 0.084338 0
10 0.092584 0
11 0.10164 0
12 0.11157 0
13 0.12248 0
14 0.13445 0
15 0.1476 0
16 0.16203 0
17 0.17787 0
18 0.19526 0
19 0.21435 2.35344E-6
20 0.2353 3.06049E-5
21 0.25831 0.000105863
22 0.28356 0.000231973
23 0.31128 0.000430309
24 0.34172 0.000716281
25 0.37512 0.00110781
26 0.4118 0.00161987
27 0.45206 0.00226694
28 0.49625 0.00305911
29 0.54477 0.00400253
30 0.59803 0.00509518
31 0.65649 0.00632567
32 0.72068 0.00766848
33 0.79113 0.00908108
34 0.86848 0.0104995
35 0.95338 0.0118353
36 1.0466 0.0129746
37 1.1489 0.0138047
38 1.2612 0.0142216
39 1.3845 0.0141413
40 1.5199 0.0135201
41 1.6685 0.0123693
42 1.8316 0.0107696
43 2.0107 0.00887302
44 2.2072 0.00689003
45 2.423 0.00505913
46 2.6599 0.00359848
47 2.92 0.002652
48 3.2054 0.0022512
49 3.5188 0.00233497
50 3.8628 0.00279033
51 4.2405 0.00345956
52 4.6551 0.00417032
53 5.1102 0.00478722
54 5.6098 0.00524615
55 6.1582 0.00555353
56 6.7603 0.00575697
57 7.4212 0.00589872
58 8.1467 0.00598251
59 8.9432 0.00597842
60 9.8175 0.00584368
61 10.777 0.00559481
62 11.831 0.00532468
63 12.988 0.0052068
64 14.257 0.00538905
65 15.651 0.0058741
66 17.181 0.00652973
67 18.861 0.00690343
68 20.705 0.00640117
69 22.729 0.00471663
70 24.951 0.00283049
71 27.391 0.00267526
72 30.068 0.00549586
73 33.008 0.0106548
74 36.235 0.0129814
75 39.778 0.00950485
76 43.667 0.00689052
77 47.936 0.0142116
78 52.622 0.0413035
79 57.767 0.089109
80 63.414 0.150979
81 69.614 0.230926
82 76.42 0.343094
83 83.891 0.496019
84 92.092 0.703177
85 101.1 1.01464
86 110.98 1.53199
87 121.83 2.40678
88 133.74 3.80594
89 146.81 5.81446
90 161.17 8.42669
91 176.92 11.5419
92 194.22 14.511
93 213.21 16.1197
94 234.05 15.1788
95 256.94 10.9177
96 282.06 4.81892
97 309.63 1.25557
98 339.9 0.229476
99 373.13 0.011595
100 409.61 0
101 449.66 0
102 493.62 0
103 541.88 0
104 594.85 0
105 653.01 0
106 716.85 0
107 786.93 0
108 863.87 0
109 948.32 0
110 1041 0
111 1142.8 0
112 1254.5 0
113 1377.2 0
114 1511.8 0
115 1659.6 0
116 1821.9 0
2000