## input
LS 9:26 14 Mar 2014
File name: rb2r68n3.$av
File ID: rb2r68n3
Sample ID: rb2r68n3
Operator: pdi
Bar code:
Comment 1:
Comment 2:
From 0.03999
To 2000
Volume 100
Mean: 243.663
Median: 237.73
D(3 | 2): 52.5089
Mean/Median ratio: 1.02496
Mode: 245.228
S.D.: 93.0995
Variance: 8667.51
C.V.: 38.2084
Skewness: 0.316532
Kurtosis: 0.532959
d10: 133.783
d50: 237.73
d90: 364.68
Specific Surf. Area: 431.194
% < Size
10 133.783
25 185.346
50 237.73
75 298.392
90 364.68
% > Size
10 364.68
25 298.392
50 237.73
75 185.346
90 133.783
Size % <
1 0.39
10 0.86
100 6.04
1000 100
Size % >
1 99.6
10 99.1
100 94.0
1000 0
Avg.Mean: 243.663 0.452423 243.383 244.172 3
Avg.Median: 237.733 0.811649 236.958 238.566 3
Avg.D(0 | 0): 52.5399 1.56468 51.0256 54.1505 3
Avg.S.D.: 93.0974 0.617923 92.4811 93.7154 3
Avg.Variance: 8667.38 114.849 8552.76 8782.58 3
Avg.C.V.: 38.2076 0.258708 37.9983 38.4974 3
Avg.Skewness: 0.31595 0.0500709 0.285674 0.373745 3
Avg.Kurtosis: 0.531174 0.113923 0.458708 0.662485 3
Avg.Specific S.A.: 431.194 12.8114 418.122 443.728 3
Volume rb2r68n3
% .$av
Particle
Diameter
um <
10 133.783
25 185.346
50 237.73
75 298.392
90 364.68
Channel Channel Diff.
Number Diameter Volume
(Lower) %
um
1 0.03999 4.96012E-5
2 0.0439 8.29139E-5
3 0.048191 0.000250093
4 0.052903 0.000629511
5 0.058075 0.00106725
6 0.063753 0.00149054
7 0.069985 0.00192901
8 0.076827 0.00241229
9 0.084338 0.00295523
10 0.092584 0.00353793
11 0.10164 0.00414306
12 0.11157 0.00471889
13 0.12248 0.00528959
14 0.13445 0.0058908
15 0.1476 0.00653038
16 0.16203 0.00721475
17 0.17787 0.00794749
18 0.19526 0.00874358
19 0.21435 0.0096231
20 0.2353 0.0105925
21 0.25831 0.0116484
22 0.28356 0.0127746
23 0.31128 0.0139523
24 0.34172 0.0152021
25 0.37512 0.0165419
26 0.4118 0.0179736
27 0.45206 0.0194942
28 0.49625 0.0210982
29 0.54477 0.0227729
30 0.59803 0.0244984
31 0.65649 0.0262439
32 0.72068 0.0279658
33 0.79113 0.0296037
34 0.86848 0.0310788
35 0.95338 0.0322907
36 1.0466 0.0331191
37 1.1489 0.0334667
38 1.2612 0.0332503
39 1.3845 0.0324115
40 1.5199 0.0309331
41 1.6685 0.0288505
42 1.8316 0.0262615
43 2.0107 0.0233237
44 2.2072 0.0202434
45 2.423 0.017248
46 2.6599 0.0145552
47 2.92 0.0123372
48 3.2054 0.0107018
49 3.5188 0.00968076
50 3.8628 0.00924151
51 4.2405 0.00930214
52 4.6551 0.00975154
53 5.1102 0.0104705
54 5.6098 0.0113442
55 6.1582 0.0122817
56 6.7603 0.013211
57 7.4212 0.0140812
58 8.1467 0.0148386
59 8.9432 0.0154421
60 9.8175 0.0158666
61 10.777 0.0161301
62 11.831 0.0162938
63 12.988 0.0164253
64 14.257 0.0166041
65 15.651 0.0168215
66 17.181 0.0170507
67 18.861 0.0171859
68 20.705 0.0172391
69 22.729 0.0175477
70 24.951 0.0187884
71 27.391 0.0221358
72 30.068 0.028567
73 33.008 0.0385759
74 36.235 0.0530908
75 39.778 0.0753269
76 43.667 0.112966
77 47.936 0.176449
78 52.622 0.273206
79 57.767 0.402664
80 63.414 0.553363
81 69.614 0.703102
82 76.42 0.825682
83 83.891 0.904637
84 92.092 0.950577
85 101.1 1.01568
86 110.98 1.19593
87 121.83 1.61956
88 133.74 2.42038
89 146.81 3.68055
90 161.17 5.36283
91 176.92 7.277
92 194.22 9.09385
93 213.21 10.4185
94 234.05 10.9155
95 256.94 10.4403
96 282.06 9.11419
97 309.63 7.28087
98 339.9 5.36917
99 373.13 3.71222
100 409.61 2.43254
101 449.66 1.48346
102 493.62 0.757605
103 541.88 0.227952
104 594.85 0.0207789
105 653.01 0.000193026
106 716.85 0
107 786.93 0
108 863.87 0
109 948.32 0
110 1041 0
111 1142.8 0
112 1254.5 0
113 1377.2 0
114 1511.8 0
115 1659.6 0
116 1821.9 0
2000